## Sheet1
dataset | smiles (substrate) | substrate | smiles (pore side) | pore side | SMILES to be used (molecules with a node) | molecule with a node | capacitance_max | uwagi
expert1 | N#CC1=CC=C(C#N)C=C1 |  | CC1=NC(C2=CC=C(C=C2)C3=NC(C)=NC(C)=N3)=NC(C)=N1 |  | N#CC1=CC=C(C2=NC(C3=CC=C(C#N)C=C3)=NC(C4=CC=C(C#N)C=C4)=N2)C=C1 |  | 628.0
expert1 | CC(C1=CC=C(N2C3=C(C=C2C4=CC=C(C=C4)C#N)N(C5=CC=C(C=C5)C(C)C)C(C6=CC=C(C=C6)C#N)=C3)C=C1)C |  | CC(C1=CC=C(N2C3=C(C=C2C4=CC=C(C=C4)C5=NC(C)=NC(C)=N5)N(C6=CC=C(C=C6)C(C)C)C(C7=CC=C(C=C7)C8=NC(C)=NC(C)=N8)=C3)C=C1)C |  | CC(C1=CC=C(N2C3=C(C=C2C4=CC=C(C#N)C=C4)N(C5=CC=C(C=C5)C(C)C)C(C6=CC=C(C7=NC(C(C=C8)=CC=C8C9=CC%10=C(C=C(N%10C%11=CC=C(C=C%11)C(C)C)C%12=CC=C(C#N)C=C%12)N9C%13=CC=C(C=C%13)C(C)C)=NC(C%14=CC=C(C%15=CC(N(C%16=CC=C(C(C)C)C=C%16)C(C%17=CC=C(C#N)C=C%17)=C%18)=C%18N%15C%19=CC=C(C(C)C)C=C%19)C=C%14)=N7)C=C6)=C3)C=C1)C |  | 255.0
expert1 | CC1=CC2=C(N=C(S2)N3C(C4=CC=C(C=C4)C#N)=CC5=C3C=C(N5C6=NC7=C(S6)C=C(C)C=C7)C8=CC=C(C=C8)C#N)C=C1 |  | CC1=CC2=C(N=C(S2)N3C(C4=CC=C(C=C4)C5=NC(C)=NC(C)=N5)=CC6=C3C=C(N6C7=NC8=C(S7)C=C(C)C=C8)C9=CC=C(C=C9)C%10=NC(C)=NC(C)=N%10)C=C1 |  | CC1=CC2=C(N=C(S2)N3C(C4=CC=C(C#N)C=C4)=CC5=C3C=C(N5C6=NC7=C(S6)C=C(C)C=C7)C8=CC=C(C9=NC(C(C=C%10)=CC=C%10C%11=CC%12=C(C=C(N%12C%13=NC%14=C(S%13)C=C(C)C=C%14)C%15=CC=C(C#N)C=C%15)N%11C(S%16)=NC(C=C%17)=C%16C=C%17C)=NC(C%18=CC=C(C%19=CC(N(C%20=NC%21=C(C=C(C)C=C%21)S%20)C(C%22=CC=C(C#N)C=C%22)=C%23)=C%23N%19C%24=NC%25=C(C=C(C)C=C%25)S%24)C=C%18)=N9)C=C8)C=C1 |  | 269.0
expert1 | ClC1=NC(C2=CC=C(C3=CC(C4=CC=C(C5=NC(Cl)=NC(Cl)=N5)C=C4)=CC(C6=CC=C(C7=NC(Cl)=NC(Cl)=N7)C=C6)=C3)C=C2)=NC(Cl)=N1 |  | ClC1=NC(C2=CC=C(C3=CC(C)=CC(C)=C3)C=C2)=NC(Cl)=N1 |  | ClC1=NC(C2=CC=C(C=C2)C3=CC(C4=CC=C(C=C4)C5=NC(Cl)=NC(Cl)=N5)=CC(C6=CC=C(C=C6)C7=NC(C8=CC=C(C9=CC(C%10=CC=C(C%11=NC(Cl)=NC(Cl)=N%11)C=C%10)=CC(C%12=CC=C(C%13=NC(Cl)=NC(Cl)=N%13)C=C%12)=C9)C=C8)=NC(C%14=CC=C(C%15=CC(C%16=CC=C(C%17=NC(Cl)=NC(Cl)=N%17)C=C%16)=CC(C%18=CC=C(C%19=NC(C)=NC(C)=N%19)C=C%18)=C%15)C=C%14)=N7)=C3)=NC(Cl)=N1 |  | 228.0
expert1 | ClC1=NC(Cl)=NC(NC2=CC3=C(C=C2)C(C4=C(C3=O)C=CC(NC5=NC(Cl)=NC(Cl)=N5)=C4)=O)=N1 |  | ClC1=NC(Cl)=NC(NC2=CC3=C(C=C2)C(C4=C(C3=O)C=CC(NC5=NC(Cl)=NC(Cl)=N5)=C4)=O)=N1 |  | O=C(C1=C2C=CC(NC3=NC(NC4=CC=C(C(C(C=C(NC5=NC(Cl)=NC(Cl)=N5)C=C6)C6C7=O)=O)C7=C4)=NC(NC8=CC(C(C(C=CC(NC9=NC(Cl)=NC(Cl)=N9)=C%10)C%10C%11=O)=O)=C%11C=C8)=N3)=C1)C%12=C(C=C(C=C%12)NC%13=NC(Cl)=NC(Cl)=N%13)C2=O |  | 468.0
expert1 | ClC1=NC([N]2=CC=C(C3=CC=[N](C4=NC(Cl)=NC(Cl)=N4)C=C3)C=C2)=NC(Cl)=N1 |  | ClC1=NC([N]2=CC=C(C3=CC=[N](C4=NC(Cl)=NC(Cl)=N4)C=C3)C=C2)=NC(Cl)=N1 |  | ClC1=NC([N](C=C2)=CC=C2C(C=C3)=CC=[N]3C4=NC([N]5=CC=C(C6=CC=[N](C7=NC(Cl)=NC(Cl)=N7)C=C6)C=C5)=NC([N]8=CC=C(C9=CC=[N](C%10=NC(Cl)=NC(Cl)=N%10)C=C9)C=C8)=N4)=NC(Cl)=N1 |  | 196.0
expert1 | FC1=C(C(C#N)=C(C(F)=C1C#N)F)F |  | FC1=C(F)C(C2=NC(C)=NC(C)=N2)=C(F)C(F)=C1C3=NC(C)=NC(C)=N3 |  | Fc1c(F)c(c2nc(c3c(F)c(F)c(C#N)c(F)c3F)nc(c4c(F)c(F)c(C#N)c(F)c4F)n2)c(F)c(F)c1C#N |  | 379.0
expert1 | N#C/C(C#N)=C(C=C/1)/C=CC1=C(C#N)/C#N |  | CC1=NC(/C(C#N)=C(C=C/2)\C=CC2=C(C#N)\C#N)=NC(C)=N1 |  | N#CC(C#N)=c(cc1)ccc1=C(c2nc(C(C#N)=c(cc3)ccc3=C(C#N)C#N)nc(C(C#N)=c(cc4)ccc4=C(C#N)C#N)n2)C#N |  | 383.0
expert1 | N#C/C=C/C#N |  | CC1=NC(C)=NC(/C=C/C2=NC(C)=NC(C)=N2)=N1 |  | N#C/C=C/c1nc(/C=C/C#N)nc(/C=C/C#N)n1 |  | 404.0
expert1 | N#CC1=CC=C(C2=CC3=C(N2C4=CC=C(C=C4)C#N)C=C(N3C5=CC=C(C=C5)C#N)C6=CC=C(C=C6)C#N)C=C1 |  | CC1=NC(C2=CC=C(C=C2)C3=CC4=C(C=C(C5=CC=C(C6=NC(C)=NC(C)=N6)C=C5)N4C7=CC=C(C#N)C=C7)N3C8=CC=C(C#N)C=C8)=NC(C)=N1 |  | N#CC1=CC=C(C2=CC3=C(N2C4=CC=C(C=C4)C#N)C=C(N3C5=CC=C(C=C5)C#N)C6=CC=C(C=C6)C7=NC(C8=CC=C(C9=CC%10=C(N9C%11=CC=C(C=C%11)C#N)C=C(N%10C%12=CC=C(C=C%12)C#N)C%13=CC=C(C=C%13)C#N)C=C8)=NC(C(C=C%14)=CC=C%14C(N%15C%16=CC=C(C=C%16)C#N)=CC(N%17C%18=CC=C(C=C%18)C#N)=C%15C=C%17C%19=CC=C(C=C%19)C#N)=N7)C=C1 |  | 291.0
expert1 | N#CC1=C(C2=C3C4=CC=C2C(C#N)=C1)C=CC3=C(C=C4C#N)C#N |  | N#CC1=C(C=CC2=C(C3=NC(C)=NC(C)=N3)C=C4C#N)C5=C2C4=CC=C5C(C6=NC(C)=NC(C)=N6)=C1 |  | N#Cc(cc(C#N)c1cc2)c3c1c4c2c(c5nc(c(cc(C#N)c6ccc7c(C#N)cc8C#N)c9c6c7c8cc9)nc(c(cc(C#N)c%10ccc%11c(C#N)cc%12C#N)c%13c%10c%11c%12cc%13)n5)cc(C#N)c4cc3 |  | 500.0
expert1 | N#CC1=C2C(C=CC=C2)=C(C3=CC=CC=C31)C#N |  | CC1=NC(C(C2=CC=CC=C23)=C(C=CC=C4)C4=C3C5=NC(C)=NC(C)=N5)=NC(C)=N1 |  | N#Cc9c1ccccc1c(c8nc(c3c2ccccc2c(C#N)c4ccccc34)nc(c6c5ccccc5c(C#N)c7ccccc67)n8)c%10ccccc9%10 |  | 589.0
expert1 | N#CC1=CC(C#N)=CN=C1 |  | CC1=NC(C)=NC(C2=CC(C#N)=CN=C2)=N1 |  | N#CC1=CN=CC(C2=NC(C3=CN=CC(C#N)=C3)=NC(C4=CN=CC(C#N)=C4)=N2)=C1 |  | 66
expert1 | N#CC1=CC=C(C=C1)C2=CC=C(C=C2)C#N |  | CC1=NC(C2=CC=C(C3=CC=C(C4=NC(C)=NC(C)=N4)C=C3)C=C2)=NC(C)=N1 |  | N#CC(C=C1)=CC=C1C(C=C2)=CC=C2C3=NC(C4=CC=C(C5=CC=C(C#N)C=C5)C=C4)=NC(C6=CC=C(C7=CC=C(C#N)C=C7)C=C6)=N3 |  | 280.0
expert1 | N#CC1=CC=C(N=C1)C2=CC=C(C=N2)C#N |  | CC1=NC(C)=NC(C(C=N2)=CC=C2C(N=C3)=CC=C3C4=NC(C)=NC(C)=N4)=N1 |  | N#CC(C=N1)=CC=C1C2=CC=C(C3=NC(C4=CN=C(C5=NC=C(C#N)C=C5)C=C4)=NC(C6=CN=C(C7=NC=C(C#N)C=C7)C=C6)=N3)C=N2 |  | 393.0
expert1 | N#CC1=CC=CC(C#N)=N1 |  | CC1=NC(C)=NC(C2=CC=CC(C#N)=N2)=N1 |  | N#CC1=NC(C2=NC(C3=NC(C#N)=CC=C3)=NC(C4=NC(C#N)=CC=C4)=N2)=CC=C1 |  | 435.0
expert1 | NC1=CC=C(C2=NC(C3=CC=C(C=C3)N(C(C4=C5C=C(C6=C4)C(N(C(C=C7)=CC=C7C8=NC(C9=CC=C(C=C9)N)=NC(C%10=CC=C(C=C%10)N)=N8)C6=O)=O)=O)C5=O)=NC(C%11=CC=C(C=C%11)N)=N2)C=C1 |  | CC1=NC(C2=CC=C(C=C2)N(C(C3=C4C=C(C5=C3)C(N(C(C=C6)=CC=C6C7=NC(C)=NC(C)=N7)C5=O)=O)=O)C4=O)=NC(C)=N1 |  | NC(C=C1)=CC=C1C2=NC(C3=CC=C(N)C=C3)=NC(C4=CC=C(C=C4)N(C5=O)C(C(C5=C6)=CC7=C6C(N(C7=O)C(C=C8)=CC=C8C9=NC(C%10=CC=C(N(C%11=O)C(C%12=C%11C=C(C(N(C%13=CC=C(C%14=NC(C%15=CC=C(N)C=C%15)=NC(C%16=CC=C(N)C=C%16)=N%14)C=C%13)C%17=O)=O)C%17=C%12)=O)C=C%10)=NC(C%18=CC=C(N(C%19=O)C(C%20=C%19C=C(C(N(C%21=O)C%22=CC=C(C%23=NC(C%24=CC=C(N)C=C%24)=NC(C%25=CC=C(N)C=C%25)=N%23)C=C%22)=O)C%21=C%20)=O)C=C%18)=N9)=O)=O)=N2 |  | 423.0
expert1 | NC1=CC=C(C2=NC(C3=CC=C(C=C3)N(C(C4=CC=C5C6=C4C7=CC=C6C(N(C8=CC=C(C9=NC(C%10=CC=C(N)C=C%10)=NC(C%11=CC=C(N)C=C%11)=N9)C=C8)C5=O)=O)=O)C7=O)=NC(C%12=CC=C(C=C%12)N)=N2)C=C1 |  | O=C1N(C(C2=CC=C3C4=C2C1=CC=C4C(N(C5=CC=C(C6=NC(C)=NC(C)=N6)C=C5)C3=O)=O)=O)C(C=C7)=CC=C7C8=NC(C)=NC(C)=N8 |  | NC1=CC=C(C2=NC(C3=CC=C(C=C3)N(C(C4=CC=C5C6=C4C7=CC=C6C(N(C8=CC=C(C9=NC(C%10=CC=C(N(C%11=O)C(C%12=CC=C%13C%14=C%12C%11=CC=C%14C(N(C%13=O)C(C=C%15)=CC=C%15C%16=NC(C%17=CC=C(C=C%17)N)=NC(C%18=CC=C(C=C%18)N)=N%16)=O)=O)C=C%10)=NC(C%19=CC=C(N(C%20=O)C(C%21=CC=C%22C%23=C%21C%20=CC=C%23C(N(C%22=O)C(C=C%24)=CC=C%24C%25=NC(C%26=CC=C(C=C%26)N)=NC(C%27=CC=C(C=C%27)N)=N%25)=O)=O)C=C%19)=N9)C=C8)C5=O)=O)=O)C7=O)=NC(C%28=CC=C(C=C%28)N)=N2)C=C1 |  | 388.0
expert1 | NC(N=C1)=CC=C1C2=NC(C3=CC=C(N=CC4=C(O)C(C=O)=C(O)C(C=O)=C4)N=C3)=NC(C5=CN=C(N)C=C5)=N2 |  | CC1=NC(C2=CC=C(N=C2)/N=C/C3=C(C(C=NC)=C(C(/C=N/C)=C3)O)O)=NC(C)=N1 |  | OC(C(C=NC(N=C1)=CC=C1C2=NC(C3=CC=C(N)C=C3)=NC(C4=CC=C(N)C=C4)=N2)=C(C(/C=N/C(N=C5)=CC=C5C6=NC(C7=CC=C(N)C=C7)=NC(C8=CC=C(N)C=C8)=N6)=C9)O)=C9/C=N/C(N=C%10)=CC=C%10C%11=NC(C%12=CC=C(N)C=C%12)=NC(C%13=CC=C(N)C=C%13)=N%11 |  | 310.0
expert1 | NC(N=C1)=CC=C1C2=NC(C3=CC=C(N=CC4=C(O)C(C=O)=C(O)C(C=O)=C4O)N=C3)=NC(C5=CN=C(N)C=C5)=N2 |  | CC1=NC(C2=CC=C(N=C2)/N=C/C3=C(C(C=NC)=C(C(/C=N/C)=C3O)O)O)=NC(C)=N1 |  | OC(C(C=NC(N=C1)=CC=C1C2=NC(C3=CC=C(N)C=C3)=NC(C4=CC=C(N)C=C4)=N2)=C(C(/C=N/C(N=C5)=CC=C5C6=NC(C7=CC=C(N)C=C7)=NC(C8=CC=C(N)C=C8)=N6)=C9O)O)=C9/C=N/C(N=C%10)=CC=C%10C%11=NC(C%12=CC=C(N)C=C%12)=NC(C%13=CC=C(N)C=C%13)=N%11 |  | 400.0
expert1 | NC(N=C1)=CC=C1C2=NC(C3=CC=C(N=CC4=C(O)C(C=O)=CC(C=O)=C4)N=C3)=NC(C5=CN=C(N)C=C5)=N2 |  | CC1=NC(C2=CC=C(N=C2)/N=C/C3=C(C(/C=N/C)=CC(/C=N/C)=C3)O)=NC(C)=N1 |  | OC(C(/C=N/C(N=C1)=CC=C1C2=NC(C3=CC=C(N)C=C3)=NC(C4=CC=C(N)C=C4)=N2)=C5)=C(C=NC(N=C6)=CC=C6C7=NC(C8=CC=C(N)C=C8)=NC(C9=CC=C(N)C=C9)=N7)C=C5/C=N/C(N=C%10)=CC=C%10C%11=NC(C%12=CC=C(N)C=C%12)=NC(C%13=CC=C(N)C=C%13)=N%11 |  | 400.0
expert1 | NC1=C(O)C=C(N=CC(C=C2)=CC=C2C3=NC(C4=CC=C(C=O)C=C4)=NC(C5=CC=C(C=O)C=C5)=N3)C(O)=C1 |  | OC(C=C(C(O)=C1)/N=C/C2=CC=C(C3=NC(C)=NC(C)=N3)C=C2)=C1N=C |  | NC1=C(C=C(C(O)=C1)/N=C/C2=CC=C(C3=NC(C4=CC=C(C=C4)/C=N/C5=C(O)C=C(N)C(O)=C5)=NC(C6=CC=C(C=C6)/C=N/C7=C(O)C=C(N)C(O)=C7)=N3)C=C2)O |  | 256.0
expert1 | NC1=NC(N=CN(CC2)CCN2C=O)=NC(N)=N1 |  | CC1=NC(C)=NC(/N=C/N2CCN(/C=N/C3=NC(C)=NC(C)=N3)CC2)=N1 |  | C/N=C\N1CCN(CC1)/C=N/C2=NC(/N=C/N3CCN(/C=N\C)CC3)=NC(/N=C/N4CCN(/C=N\C)CC4)=N2 |  | 335.0
expert1 | O=C(N(N1)C2=CC=C(C#N)C=C2)C3=C(C1=O)C=C(C4=O)C(C(N(N4)C5=CC=C(C#N)C=C5)=O)=C3 |  | O=C(C1=C2C=C(C(C(N(C3=CC=C(C=C3)C4=NC(C)=NC(C)=N4)N5)=O)=C1)C5=O)N(C6=CC=C(C7=NC(C)=NC(C)=N7)C=C6)NC2=O |  | O=C(C1=C2C=C(C(C(N(C3=CC=C(C=C3)C#N)N4)=O)=C1)C4=O)N(C5=CC=C(C6=NC(C(C=C7)=CC=C7N(NC8=O)C(C9=C8C=C(C(C(N(C%10=CC=C(C=C%10)C#N)N%11)=O)=C9)C%11=O)=O)=NC(C(C=C%12)=CC=C%12N(NC%13=O)C(C%14=C%13C=C(C(C(N(C%15=CC=C(C=C%15)C#N)N%16)=O)=C%14)C%16=O)=O)=N6)C=C5)NC2=O |  | 256.0
expert1 | O=C(N1C2=CC=C(C#N)C=C2)C3=CC4=C(C(N(C(C=C5)=CC=C5C#N)C4=O)=O)C=C3C1=O |  | O=C(C1=CC2=C(C=C1C3=O)C(N(C2=O)C4=CC=C(C5=NC(C)=NC(C)=N5)C=C4)=O)N3C6=CC=C(C7=NC(C)=NC(C)=N7)C=C6 |  | O=C(C1=CC2=C(C=C1C3=O)C(N(C2=O)C4=CC=C(C#N)C=C4)=O)N3C5=CC=C(C6=NC(C(C=C7)=CC=C7N8C(C9=CC%10=C(C=C9C8=O)C(N(C%10=O)C%11=CC=C(C#N)C=C%11)=O)=O)=NC(C%12=CC=C(C=C%12)N(C%13=O)C(C(C=C%14C%15=O)=C%13C=C%14C(N%15C%16=CC=C(C#N)C=C%16)=O)=O)=N6)C=C5 |  | 231.0
expert2 | Nc1nc(N)nc(Nc2sc(Br)cc2)n1 |  | Nc1nc(N)nc(Nc2sc(NC3=NC(N)=NC(N)=N3)cc2)n1 |  | Brc1sc(Nc2nc(Nc3sc(Br)cc3)nc(Nc4sc(Br)cc4)n2)cc1 |  | 407.0
expert2 | O=C1C(C(c2c(C1=O)nc3cc4nc5cc6nc7c(C(C(C(C7=O)=O)=O)=O)nc6cc5nc4cc3n2)=O)=O |  | c1(C=CCC2)c2nc3cc4nc5cc6nc7#c(CCCC7)nc6cc5nc4cc3n1 |  | Nc(c1)c(N)cc2c1nc(cc(nc(c(nc(cc(nc(cc(N)c(N)c3)c3n4)c4c5)c5n6)c6c(n7)c8nc9c7cc(nc(cc(N)c(N)c%10)c%10n%11)c%11c9)c8n%12)c%12c%13)c%13n2 |  | 663.0
expert2 | C/C=C1C(/C(C(/C(C\1=O)=C/Nc2c3cccc(N)c3ccc2)=O)=C\C)=O |  | C/C=C1C(/C(C(/C(C\1=O)=C/Nc2c3cccc(N/C=C4C(/C(C(/C(C/4=O)=C\C)=O)=C\C)=O)c3ccc2)=O)=C\C)=O |  | Nc1c2cccc(N/C=C3C(/C(C(/C(C\3=O)=C/Nc4c5cccc(N)c5ccc4)=O)=C\Nc6c7cccc(N)c7ccc6)=O)c2ccc1 |  | 379.0
expert2 | O=C1N(c2cc(C3=Nc4ccc(c5ccc(N)c(N)c5)cc4N3)cc(C(O)=O)c2)C(c6c7c1ccc(C8=O)c7c(C(N8c9cc(C(O)=O)cc(C(O)=O)c9)=O)cc6)=O |  | Cc1cc(C)cc(N2C(c3c4c(C2=O)ccc5c4c(C(N(c6cc(C7=Nc8ccc(c9ccc%10c(N=C(C)N%10)c9)cc8N7)cc(C)c6)C5=O)=O)cc3)=O)c1 |  | Cn(c(=O)c(ccc1c(=O)n(c2cc(C3=Nc4c(N3)ccc(C)c4)cc(C5=Nc6c(N5)ccc(C)c6)c2)c7=O)c8c1c7ccc98)c9=O |  | 67
expert2 | O=C1N(c2cc(C3=Nc4cc(c5ccc(N)c(N)c5)ccc4N3)cc(C(O)=O)c2)C(c6c7c1ccc8c7c(c9c%10c8ccc(C%11=O)c%10c(C(N%11c%12cc(C(O)=O)cc(C(O)=O)c%12)=O)cc9)cc6)=O |  | Cc1cc(C)cc(N2C(c3c4c(C2=O)ccc5c4c(c6c7c5ccc8c7c(C(N(c9cc(C%10=Nc%11cc(c%12ccc%13c(NC(C)=N%13)c%12)ccc%11N%10)cc(C)c9)C8=O)=O)cc6)cc3)=O)c1 |  | CN1C(c2c3c(C1=O)ccc4c3c(c5c6c4ccc7c6c(C(N(c8cc(C9=Nc%10cc(c%11ccc%12c(NC(C)=N%12)c%11)ccc%10N9)cc(C%13=Nc%14ccc(c%15ccc%16c(NC(C)=N%16)c%15)cc%14N%13)c8)C7=O)=O)cc5)cc2)=O |  | 6
expert2 | Nc1c(N)cc(c(cc2)cc3c2nc(c4cc(N5C(c6c(C5=O)cc7c(C(N(C7=O)c8cc(C(O)=O)cc(C(O)=O)c8)=O)c6)=O)cc(C(O)=O)c4)[nH]3)cc1 |  | O=C1c2c(C(N1c3cc(C4=Nc5cc(c6cc7c(NC(C)=N7)cc6)ccc5N4)cc(C)c3)=O)cc(C(N(C8=CC(C)=CC(C)=C8)C9=O)=O)c9c2 |  | CN1C(c2c(C1=O)cc3c(C(N(C3=O)c4cc(C5=Nc6c(N5)cc(c7cc8c(N=C(C)N8)cc7)cc6)cc(C9=Nc%10c(N9)cc(c%11cc%12c(NC(C)=N%12)cc%11)cc%10)c4)=O)c2)=O |  | 88
expert2 | CC=c(c(=O)c(=CC)c(=O)c1=CNc2ccc(C(c3cc(N)ccc3C4=O)=O)c4c2)c1=O |  | CC=c(c(=O)c(=CC)c(=O)c1=CNc2ccc(C(c3cc(Nc4c(c(=CC)c(=O)c(=CC)c4=O)=O)ccc3C5=O)=O)c5c2)c1=O |  | Nc1ccc(C(c2cc(NC=c(c(=O)c(=CNc3ccc(C(c4cc(N)ccc4C5=O)=O)c5c3)c(=O)c6=CNc7ccc(C(c8cc(N)ccc8C9=O)=O)c9c7)c6=O)ccc2C%10=O)=O)c%10c1 |  | 49.0
expert2 | O=C(/C(C(/C(C/1=O)=C/Nc2ccc(N)cc2)=O)=C\C)C1=C\C |  | O=C(/C(C(/C(C/1=O)=C/Nc2ccc(NC(C(/C(C/3=O)=C\C)=O)C(C3=C\C)=O)cc2)=O)=C\C)C1=C\C |  | Nc1ccc(N/C=C2C(/C(C(/C(C/2=O)=C/Nc3ccc(N)cc3)=O)=C/Nc4ccc(N)cc4)=O)cc1 |  | 95.0
expert2 | O=Cc1c(O)c(c(n2)sc3c2cc(sc(c4c(O)c(C=O)c(O)c(C=O)c4O)n5)c5c3)c(O)c(C=O)c1O |  | O=Cc1c(O)c(c(n2)sc3c2cc(sc(c4c(O)c(C=O)c(O)c(C=O)c4O)n5)c5c3)c(O)c(C=O)c1O |  | O=Cc1c(O)c(c(n2)sc3c2cc(sc(c4c(O)c(c5nc6cc7sc(c8c(O)c(C=O)c(O)c(C=O)c8O)nc7cc6s5)c(O)c(c9nc%10cc%11sc(c%12c(O)c(C=O)c(O)c(C=O)c%12O)nc%11cc%10s9)c4O)n%13)c%13c3)c(O)c(C=O)c1O |  | 724.0
expert2 | O=Cc1cc(c(n2)sc3c2cc(sc(c4cc(C=O)cc(C=O)c4)n5)c5c3)cc(C=O)c1 |  | O=Cc1cc(c(n2)sc3c2cc(sc(c4cc(C=O)cc(C=O)c4)n5)c5c3)cc(C=O)c1 |  | O=Cc1cc(c(n2)sc3c2cc(sc(c4cc(c5nc6cc7sc(c8cc(C=O)cc(C=O)c8)nc7cc6s5)cc(c9nc%10cc%11sc(c%12cc(C=O)cc(C=O)c%12)nc%11cc%10s9)c4)n%13)c%13c3)cc(C=O)c1 |  | 166.0
expert2 | O=C1C(C(C(C2=C1N=C(C=C3C(N=C(C(C(C(C4=O)=O)=O)=O)C4=N3)=C5)C5=N2)=O)=O)=O |  | C1(N=C(CCCC2)C2=NC1=CC3=N4)=CC3=NC5=C4CCCC5 |  | NC1=C(N)C=C2N=C3C(C4=NC5=CC(N)=C(N)C=C5N=C4C6=NC7=CC(N)=C(N)C=C7N=C63)=NC2=C1 |  | 224.0
expert2 | O=C1C(C(c2nc(C(c3nc(C(C(C(C4=O)=O)=O)=O)c4nc3C5=O)=O)c5nc2C1=O)=O)=O |  | O=C(c1c2nc(CCCC3)c3n1)c4nc5c(CCCC5)nc4C2=O |  | NC1=C(N)C(C2N=C(C3=NC4C5=O)C(C6=NC(C(C(N)C(N)C7=O)=O)C7N=C6C3=NC4C(C(N)C5N)=O)=NC2C1=O)=O |  | 585.0
expert3 | BrC1=CC=C(C(C(C2=CC=C(C=C2)C3=CC=C(C=C3)C4=CC5=C(C=C4Br)SC6=C(C=C(C(Br)=C6)C7=CC=C(C8=CC=C(C(C(C9=CC=C(Br)C=C9)C%10=CC=C(Br)C=C%10)C%11=CC=C(Br)C=C%11)C=C8)C=C7)S5)C%12=CC=C(Br)C=C%12)C%13=CC=C(Br)C=C%13)C=C1 |  | BrC1=CC2=C(C=C1C3=CC=C(C4=CC=C(C)C=C4)C=C3)SC(C=C5C(C=C6)=CC=C6C7=CC=C(C)C=C7)=C(C=C5Br)S2 |  | BrC1=CC2=C(C=C1Br)SC3=C(C=C(C(C4=CC=C(C5=CC=C(C(C(C6=CC=C(C7=CC=C(C8=CC9=C(C=C8Br)SC%10=C(C=C(C(Br)=C%10)Br)S9)C=C7)C=C6)C%11=CC=C(C%12=CC=C(C%13=C(Br)C=C%14SC%15=C(C=C(C(Br)=C%15)Br)SC%14=C%13)C=C%12)C=C%11)C%16=CC=C(C%17=CC=C(C=C%17)C%18=C(Br)C=C%19SC%20=C(C=C(C(Br)=C%20)Br)SC%19=C%18)C=C%16)C=C5)C=C4)=C3)Br)S2 |  | 51.0 | w tym przypadku możlwe jest przedstawienie jedynie 1/2 pora
expert3 | C#Cc%14ccc(N%13COc%12cc%11CN(c%10ccc(C#Cc9ccc8CN(c7ccc(N(c3ccc(N2COc1cc(Br)ccc1C2)cc3)c6ccc(N5COc4cc(Br)ccc4C5)cc6)cc7)COc8c9)cc%10)COc%11cc%12C%13)cc%14 |  | C#C(c1cc2c(CN(CO2)c3ccc(N(c4ccc(N5COc6c(C5)ccc(Br)c6)cc4)c7ccc(N8COc9c(C8)ccc(Br)c9)cc7)cc3)cc1)c%10ccc(N%11COc%12c(C%11)cc%13c(CN(CO%13)c%14ccc(C#Cc%15cc%16c(CN(CO%16)c%17ccc(N(c%18ccc(N%19COc%20c(C%19)ccc(Br)c%20)cc%18)c%21ccc(N%22COc%23c(C%22)ccc(Br)c%23)cc%21)cc%17)cc%15)cc%14)c%12)cc%10 |  | C#Cc1ccc(N2COc3cc(CN(c4ccc(C#Cc5ccc(CN(c6ccc(N(c7ccc(N8COc9cc(C#Cc%10ccc(N%11COc%12cc(CN(c%13ccc(C#C)cc%13)CO%14)c%14cc%12C%11)cc%10)ccc9C8)cc7)c%15ccc(N%16COc%17cc(C#Cc%18ccc(N%19COc%20cc(CN(c%21ccc(C#C)cc%21)CO%22)c%22cc%20C%19)cc%18)ccc%17C%16)cc%15)cc6)CO%23)c%23c5)cc4)CO%24)c%24cc3C2)cc1 |  | 31
expert3 | CCc9ccc(NCc8cc(O)c(CNc7ccc(CCc6ccc(CNc5ccc(N(c2ccc(NCc1ccc(Br)cc1O)cc2)c4ccc(NCc3ccc(Br)cc3O)cc4)cc5)c(O)c6)cc7)cc8O)cc9 |  | Oc1c(CNc2ccc(CCc3cc(O)c(CNc4ccc(N(c5ccc(NCc6c(O)cc(Br)cc6)cc5)c7ccc(NCc8c(O)cc(Br)cc8)cc7)cc4)cc3)cc2)cc(O)c(CNc9ccc(CNc%10ccc(N(c%11ccc(NCc%12c(O)cc(Br)cc%12)cc%11)c%13ccc(NCc%14c(O)cc(Br)cc%14)cc%13)cc%10)cc9)c1 |  | Cc1ccc(NCc2c(O)cc(CNc3ccc(CCc4cc(O)c(CNc5ccc(N(c6ccc(NCc7c(O)cc(Cc8ccc(NCc9c(O)cc(CNc%10ccc(C)cc%10)c(O)c9)cc8)cc7)cc6)c%11ccc(NCc%12c(O)cc(Cc%13ccc(NCc%14cc(O)c(CNc%15ccc(C)cc%15)cc%14O)cc%13)cc%12)cc%11)cc5)cc4)cc3)c(O)c2)cc1 |  | 68
expert3 | Cc1ccc(C(c2ccccc2)=c(c(cccc3)c3c4=C(c5ccc(C)cc5)c6ccccc6)c7c4cccc7)cc1 |  | CCc1ccc(C=c(ccc2=Cc3ccc(CC)cc3)c4c2cccc4)cc1 |  | CCc1ccc(C(c2ccc(Cc3ccc(C(c4ccc(CC)cc4)=c(c(cccc5)c5c6=C(c7ccc(CC)cc7)c8ccc9cc8)c%10c6cccc%10)cc3)cc2)=c(c(cccc%11)c%11c%12=C(c%13ccc(C9)cc%13)c%14ccc(CC)cc%14)c%15c%12cccc%15)cc1 |  | 73
expert3 | Clc1nc(c2ccc(C(c3ccccc3)=c(c(cccc4)c4c5=C(c6ccc(c7nc(Cl)nc(Cl)n7)cc6)c8ccccc8)c9c5cccc9)cc2)nc(Cl)n1 |  | Clc1nc(c2ccc(C=c(ccc3=Cc4ccc(C5=NC(Cl)=NC(Cl)=N5)cc4)c6c3cccc6)cc2)nc(Cl)n1 |  | c1(c2cccc(C(c3ccccc3)=c(c(cccc4)c4c5=C(c6ccccc6)c7ccccc7)c8c5cccc8)c2)nc(c9ccc(C(c%10ccccc%10)=c(c(cccc%11)c%11c%12=C(c%13ccccc%13)c%14ccccc%14)c%15c%12cccc%15)cc9)nc(c%16ccc(C(c%17ccccc%17)=c(c(cccc%18)c%18c%19=C(c%20ccccc%20)c%21ccccc%21)c%22c%19cccc%22)cc%16)n1 |  | 98
expert3 | N#Cc1ccc(c2cc(c3ccc(C#N)cc3)nc(c4ccc(C#N)cc4)c2)cc1 |  | Cc1cc(c2ccc(c3nc(C)nc(C)n3)cc2)nc(C)c1 |  | N#Cc1ccc(c2nc(c3ccc(C#N)cc3)cc(c4ccc(C5=NC(C6=CC=C(C7=CC(C8=CC=C(C#N)C=C8)=NC(C9=CC=C(C#N)C=C9)=C7)C=C6)=NC(C%10=CC=C(C%11=CC(C%12=CC=C(C#N)C=C%12)=CC(C%13=CC=C(C#N)C=C%13)=N%11)C=C%10)=N5)cc4)c2)cc1 |  | 231.0
expert3 | Nc1nc(/N=C/c2ccc(C=O)cc2)nc(N)n1 |  | Nc1nc(/N=C/c2ccc(/C=N/C3=NC(N)=NC(N)=N3)cc2)nc(N)n1 |  | [N]=Cc1ccc(/C=N/c2nc(/N=C/C3=CC=C(C=[N])C=C3)nc(/N=C/C4=CC=C(C=[N])C=C4)n2)cc1 |  | 1236.0
expert3 | Nc3ccc(Oc2ccc(/N=C/c1ccc(C=O)cc1)cc2)cc3 |  | O=Cc1ccc(/C=N/c2ccc(Oc3ccc(/N=C/C4=CC=C(C=O)C=C4)cc3)cc2)cc1 |  | O=Cc4ccc(/C=N/c3ccc(Oc2ccc(/N=C/c1ccc(C=O)cc1)cc2)cc3)cc4 |  | 575.0 | tu widzę jak tworzy się por, ale nie ma węzła
expert3 | Nc4ccc(N(c1ccc(N)cc1)c3ccc(NC=c2c(O)c(C=O)c(O)c(C=O)c2=O)cc3)cc4 |  | CN(c1ccc(NC=c(c(O)c(C=O)c(O)c2C=O)c2=O)cc1)C |  | Oc(c1=CNc2ccc(N(c3ccc(Nc(c(O)c(/C=N/C)c(O)c4/C=N/C)c4=O)cc3)c5ccc(Nc(c(O)c(/C=N/C)c(O)c6/C=N/C)c6=O)cc5)cc2)c(/C=N/C)c(O)c(/C=N/C)c1=O |  | 291
expert3 | Nc5ccc(c4cc(c1ccc(N)cc1)nc(c3ccc(NC=c2c(O)c(C=O)c(O)c(C=O)c2=O)cc3)c4)cc5 |  | Cc1cc(c2ccc(NC=c(c(O)c(C=O)c(O)c3C=O)c3=O)cc2)nc(C)c1 |  | Oc1c(/C=N/C)c(=O)c(=CNc2ccc(c3cc(c4ccc(NC=c(c(O)c(/C=N/C)c(O)c5/C=N/C)c5=O)cc4)nc(c6ccc(NC=c(c(O)c(/C=N/C)c(O)c7/C=N/C)c7=O)cc6)c3)cc2)c(O)c1/C=N/C |  | 209.0
expert3 | Nc5ccc(n4c1ccc(N)cc1c3cc(NC=c2c(O)c(C=O)c(O)c(C=O)c2=O)ccc34)cc5 |  | Nc5ccc(n4c1ccc(N)cc1c3cc(NC=c2c(O)c(C=O)c(O)c(C=O)c2=O)ccc34)cc5 |  | Oc1c(/C=N/C)c(=O)c(=CNc2ccc(n(c3c4cc(NC=c(c(O)c(/C=N/C)c(O)c5/C=N/C)c5=O)cc3)c6c4cc(NC=c(c(O)c(/C=N/C)c(O)c7/C=N/C)c7=O)cc6)cc2)c(O)c1/C=N/C |  | 150.0
expert3 | Nc6ccc(N(c1ccc(N)cc1)c5ccc(/N=C/c4ccc(N(c2ccc(C=O)cc2)c3ccc(C=O)cc3)cc4)cc5)cc6 |  | CN(c1ccc(/N=C/c2ccc(N(C)C)cc2)cc1)C |  | O=Cc1ccc(N(c2ccc(C=O)cc2)c3ccc(/C=N/c4ccc(N(c5ccc(/N=C/c6ccc(N(c7ccc(C=O)cc7)c8ccc(C=O)cc8)cc6)cc5)c9ccc(/N=C/c%10ccc(N(c%11ccc(C=O)cc%11)c%12ccc(C=O)cc%12)cc%10)cc9)cc4)cc3)cc1 |  | 51
expert3 | Nc7ccc(N(c1ccc(N)cc1)c6ccc(/N=C/c5ccc(c4cc(c2ccc(C=O)cc2)cc(c3ccc(C=O)cc3)n4)cc5)cc6)cc7 |  | CN(c1ccc(/N=C/c2ccc(c3nc(C)cc(C)c3)cc2)cc1)C |  | O=Cc1ccc(c2cc(c3ccc(C=O)cc3)nc(c4ccc(/C=N/c5ccc(N(c6ccc(/N=C/c7ccc(c8nc(c9ccc(C=O)cc9)cc(c%10ccc(C=O)cc%10)c8)cc7)cc6)c%11ccc(/N=C/c%12ccc(c%13nc(c%14ccc(C=O)cc%14)cc(c%15ccc(C=O)cc%15)c%13)cc%12)cc%11)cc5)cc4)c2)cc1 |  | 14
expert3 | Nc7ccc(N(c1ccc(N)cc1)c6ccc(/N=C/c5ccc(c4nc(c2ccc(C=O)cc2)nc(c3ccc(C=O)cc3)n4)cc5)cc6)cc7 |  | CN(c1ccc(/N=C/c2ccc(c3nc(C)nc(C)n3)cc2)cc1)C |  | O=Cc%15ccc(c%14nc(c1ccc(C=O)cc1)nc(c%13ccc(/C=N/c%12ccc(N(c6ccc(/N=C/c5ccc(c4nc(c2ccc(C=O)cc2)nc(c3ccc(C=O)cc3)n4)cc5)cc6)c%11ccc(/N=C/c%10ccc(c9nc(c7ccc(C=O)cc7)nc(c8ccc(C=O)cc8)n9)cc%10)cc%11)cc%12)cc%13)n%14)cc%15 |  | 5
expert3 | Nc7ccc(c6cc(c1ccc(N)cc1)cc(c5ccc([n+]4ccc(c3cc[n+](c2ccc(N(=O)=O)cc2N(=O)=O)cc3)cc4)cc5)c6)cc7 |  | Cc1cc(c2ccc([n+]3ccc(c4cc[n+](c5c(N(=O)=O)cc(N(=O)=O)cc5)cc4)cc3)cc2)cc(C)c1 |  | O=N(=O)c%13ccc([n+]%12ccc(c%11cc[n+](c%10ccc(c9cc(c4ccc([n+]3ccc(c2cc[n+](c1ccc(N(=O)=O)cc1N(=O)=O)cc2)cc3)cc4)cc(c8ccc([n+]7ccc(c6cc[n+](c5ccc(N(=O)=O)cc5N(=O)=O)cc6)cc7)cc8)c9)cc%10)cc%11)cc%12)c(N(=O)=O)c%13 |  | 404.0
expert3 | Nc7ccc(c6nc(c1ccc(N)cc1)nc(c5ccc(/N=C/c4ccc(N(c2ccc(C=O)cc2)c3ccc(C=O)cc3)cc4)cc5)n6)cc7 |  | Cc1nc(c2ccc(/N=C/c3ccc(N(C)C)cc3)cc2)nc(C)n1 |  | O=Cc%13ccc(N(c1ccc(C=O)cc1)c%12ccc(/C=N/c%11ccc(c%10nc(c5ccc(/N=C/c4ccc(N(c2ccc(C=O)cc2)c3ccc(C=O)cc3)cc4)cc5)nc(c9ccc(/N=C/c8ccc(N(c6ccc(C=O)cc6)c7ccc(C=O)cc7)cc8)cc9)n%10)cc%11)cc%12)cc%13 |  | 2
expert3 | Nc7ccc(n6c1ccc(N)cc1c5cc(/N=C/c4ccc(N(c2ccc(C=O)cc2)c3ccc(C=O)cc3)cc4)ccc56)cc7 |  | Nc1ccc(n(c2c3cc(N)cc2)c4c3cc(/N=C/c5ccc(N(C)C)cc5)cc4)cc1 |  | O=Cc%13ccc(N(c1ccc(C=O)cc1)c%12ccc(/C=N/c%11ccc(n%10c5ccc(/N=C/c4ccc(N(c2ccc(C=O)cc2)c3ccc(C=O)cc3)cc4)cc5c9cc(/N=C/c8ccc(N(c6ccc(C=O)cc6)c7ccc(C=O)cc7)cc8)ccc9%10)cc%11)cc%12)cc%13 |  | 14
expert3 | Nc8ccc(c7nc(c1ccc(N)cc1)nc(c6ccc(/N=C/c5ccc(c4cc(c2ccc(C=O)cc2)cc(c3ccc(C=O)cc3)n4)cc5)cc6)n7)cc8 |  | Cc1nc(c2ccc(/N=C/c3ccc(c4nc(C)cc(C)c4)cc3)cc2)nc(C)n1 |  | O=Cc%16ccc(c%15cc(c1ccc(C=O)cc1)nc(c%14ccc(/C=N/c%13ccc(c%12nc(c6ccc(/N=C/c5ccc(c4cc(c2ccc(C=O)cc2)cc(c3ccc(C=O)cc3)n4)cc5)cc6)nc(c%11ccc(/N=C/c%10ccc(c9cc(c7ccc(C=O)cc7)cc(c8ccc(C=O)cc8)n9)cc%10)cc%11)n%12)cc%13)cc%14)c%15)cc%16 |  | 16
expert3 | Nc8ccc(c7nc(c1ccc(N)cc1)nc(c6ccc(/N=C/c5ccc(c4nc(c2ccc(C=O)cc2)nc(c3ccc(C=O)cc3)n4)cc5)cc6)n7)cc8 |  | Cc1nc(c2ccc(/N=C/c3ccc(c4nc(C)nc(C)n4)cc3)cc2)nc(C)n1 |  | O=Cc%16ccc(c%15nc(c1ccc(C=O)cc1)nc(c%14ccc(/C=N/c%13ccc(c%12nc(c6ccc(/N=C/c5ccc(c4nc(c2ccc(C=O)cc2)nc(c3ccc(C=O)cc3)n4)cc5)cc6)nc(c%11ccc(/N=C/c%10ccc(c9nc(c7ccc(C=O)cc7)nc(c8ccc(C=O)cc8)n9)cc%10)cc%11)n%12)cc%13)cc%14)n%15)cc%16 |  | 577
expert3 | Nc8ccc(n7c1ccc(N)cc1c6cc(/N=C/c5ccc(c4cc(c2ccc(C=O)cc2)cc(c3ccc(C=O)cc3)n4)cc5)ccc67)cc8 |  | Nc1ccc(n(c2c3cc(N)cc2)c4c3cc(/N=C/c5ccc(c6nc(C)cc(C)c6)cc5)cc4)cc1 |  | O=Cc%16ccc(c%15cc(c1ccc(C=O)cc1)nc(c%14ccc(/C=N/c%13ccc(n%12c6ccc(/N=C/c5ccc(c4cc(c2ccc(C=O)cc2)cc(c3ccc(C=O)cc3)n4)cc5)cc6c%11cc(/N=C/c%10ccc(c9cc(c7ccc(C=O)cc7)cc(c8ccc(C=O)cc8)n9)cc%10)ccc%11%12)cc%13)cc%14)c%15)cc%16 |  | 15
expert3 | Nc8ccc(n7c1ccc(N)cc1c6cc(/N=C/c5ccc(c4nc(c2ccc(C=O)cc2)nc(c3ccc(C=O)cc3)n4)cc5)ccc67)cc8 |  | Nc1ccc(n(c2c3cc(N)cc2)c4c3cc(/N=C/c5ccc(c6nc(C)nc(C)n6)cc5)cc4)cc1 |  | O=Cc%16ccc(c%15nc(c1ccc(C=O)cc1)nc(c%14ccc(/C=N/c%13ccc(n%12c6ccc(/N=C/c5ccc(c4nc(c2ccc(C=O)cc2)nc(c3ccc(C=O)cc3)n4)cc5)cc6c%11cc(/N=C/c%10ccc(c9nc(c7ccc(C=O)cc7)nc(c8ccc(C=O)cc8)n9)cc%10)ccc%11%12)cc%13)cc%14)n%15)cc%16 |  | 17
expert3 | O=S8(=O)c1ccc(Br)cc1S(=O)(=O)c7cc(c6ccc(c5ccc(C(c2ccc(Br)cc2)C(c3ccc(Br)cc3)c4ccc(Br)cc4)cc5)cc6)ccc78 |  | O=S1(c2c(S(=O)(c3c1ccc(c4ccc(c5ccc(C(C(C)C)C)cc5)cc4)c3)=O)cc(Br)cc2)=O |  | O=S%20(=O)c1ccc(Br)cc1S(=O)(=O)c%19cc(c%18ccc(c%17ccc(C(c6ccc(c5ccc(c2ccc4c(c2)S(=O)(=O)C3C=CC(Br)=CC3S4(=O)=O)cc5)cc6)C(c%11ccc(c%10ccc(c7ccc9c(c7)S(=O)(=O)C8C=CC(Br)=CC8S9(=O)=O)cc%10)cc%11)c%16ccc(c%15ccc(c%12ccc%14c(c%12)S(=O)(=O)C%13C=C(Br)C=CC%13S%14(=O)=O)cc%15)cc%16)cc%17)cc%18)ccc%19%20 |  | 52.0
expert3 | OB(O)c%10cc(B(O)O)c%11ccc%13c(B(O)O)cc(c1ccc8c(c1)c2cc(Br)ccc2c9nc7cc6nc5c3ccc(Br)cc3c4cc(Br)ccc4c5nc6cc7nc89)c%12CCc%10c%11c%12%13 |  | Brc1ccc2c(nc(cc(nc(c(ccc(Br)c3)c3c4c5ccc(Br)c4)c5n6)c6c7)c7n8)c8c(ccc(c9cc%10ccccc%10cc9)c%11)c%11c2c1 |  | Brc1ccc2c(nc(cc(nc(c(ccc(Br)c3)c3c4c5ccc(Br)c4)c5n6)c6c7)c7n8)c8c(ccc(c9c(CC%10)c%11c(ccc%12c%11c%10c(c%13cc%14c(cc(Br)cc%15)c%15c(nc(cc(nc(c(ccc(Br)c%16)c%16c%17c%18ccc(Br)c%17)c%18n%19)c%19c%20)c%20n%21)c%21c%14cc%13)cc%12c%22cc%23c(cc(Br)cc%24)c%24c(nc(cc(nc(c(ccc(Br)c%25)c%25c%26c%27ccc(Br)c%26)c%27n%28)c%28c%29)c%29n%30)c%30c%23cc%22)c(c%31cc%32c(cc(Br)cc%33)c%33c(nc(cc(nc(c(ccc(Br)c%34)c%34c%35c%36ccc(Br)c%35)c%36n%37)c%37c%38)c%38n%39)c%39c%32cc%31)c9)c%40)c%40c2c1 |  | 75 | ponownie nie możemy przedstawic 1/6
expert3 | OB(O)c%13ccc(c%12cc(c%10ccc(c1ccc8c(c1)c2cc(Br)ccc2c9nc7cc6nc5c3ccc(Br)cc3c4cc(Br)ccc4c5nc6cc7nc89)cc%10)cc(c%11ccc(B(O)O)cc%11)n%12)cc%13 |  | Cc1nc(C)cc(c2ccc(c3cc4c(cc(Br)cc5)c5c(nc(cc(nc(c(ccc(Br)c6)c6c7c8ccc(Br)c7)c8n9)c9c%10)c%10n%11)c%11c4cc3)cc2)c1 |  | Brc1ccc%31c(c1)c%24cc(c%23ccc(c%22cc(c%11ccc(c2ccc9c(c2)c3cc(Br)ccc3c%10nc8cc7nc6c4ccc(Br)cc4c5cc(Br)ccc5c6nc7cc8nc9%10)cc%11)cc(c%21ccc(c%12ccc%19c(c%12)c%13cc(Br)ccc%13c%20nc%18cc%17nc%16c%14ccc(Br)cc%14c%15cc(Br)ccc%15c%16nc%17cc%18nc%19%20)cc%21)n%22)cc%23)ccc%24c%32cc%30nc%29cc%28nc%27c%25ccc(Br)cc%25c%26cc(Br)ccc%26c%27nc%28cc%29nc%30cc%31%32 |  | 25 | ponownie nie możemy przedstawic 1/6
expert3 | OB(O)c%13ccc(c%12nc(c1ccc(B(O)O)cc1)nc(c%11ccc(c2ccc9c(c2)c3cc(Br)ccc3c%10nc8cc7nc6c4ccc(Br)cc4c5cc(Br)ccc5c6nc7cc8nc9%10)cc%11)n%12)cc%13 |  | Cc1nc(c2ccc(c3cc4c(cc(Br)cc5)c5c(nc(cc(nc(c(ccc(Br)c6)c6c7c8ccc(Br)c7)c8n9)c9c%10)c%10n%11)c%11c4cc3)cc2)nc(C)n1 |  | Brc1ccc%31c(c1)c%24cc(c%23ccc(c%22nc(c%11ccc(c2ccc9c(c2)c3cc(Br)ccc3c%10nc8cc7nc6c4ccc(Br)cc4c5cc(Br)ccc5c6nc7cc8nc9%10)cc%11)nc(c%21ccc(c%12ccc%19c(c%12)c%13cc(Br)ccc%13c%20nc%18cc%17nc%16c%14ccc(Br)cc%14c%15cc(Br)ccc%15c%16nc%17cc%18nc%19%20)cc%21)n%22)cc%23)ccc%24c%32cc%30nc%29cc%28nc%27c%25ccc(Br)cc%25c%26cc(Br)ccc%26c%27nc%28cc%29nc%30cc%31%32 |  | 122 | ponownie nie możemy przedstawic 1/6
zhu | CC1=CC2=C(C=C1)N(C3=C2C=C(C)C=C3)C4=CC=C(C=C4)C(C=C5)=CC=C5N6C7=C(C8=C6C=CC(C)=C8)C=C(C)C=C7 |  | CC1=CC(C=C2)=C(C=C1)N2C3=CC=C(C=C3)C4=CC=C(N5C6=C(C=C5)C=C(C)C=C6)C=C4 |  | CC1=CC2=C(C=C1)N(C3=C2C=C(C)C=C3)C4=CC=C(C=C4)C5=CC=C(N6C7=C(C8=C6C=CC(C9=CC(C(C=C%10C=C%11)=C%11N%12C%13=CC=C(C%14=CC=C(N%15C(C=CC(C)=C%16)=C%16C%17=C%15C=CC(C)=C%17)C=C%14)C=C%13)=C%12C=C9)=C8)C=C(C(C=C%18)=CC%19=C%18N(C%20=CC=C(C%21=CC=C(N%22C(C=CC(C)=C%23)=C%23C%24=C%22C=CC(C)=C%24)C=C%21)C=C%20)C%25=C%19C=C(C(C=C%26)=CC%27=C%26N(C%28=C%27C=C%10C=C%28)C(C=C%29)=CC=C%29C(C=C%30)=CC=C%30N%31C%32=C(C=C(C)C=C%32)C%33=C%31C=CC(C)=C%33)C=C%25)C=C7)C=C5 |  | 300.0
zhu | CC1=CC2=C(C=C1)N(C3=C2C=C(C)C=C3)C4=CC=C(C=C4)N(C5=CC=C(N6C7=C(C8=C6C=CC(C)=C8)C=C(C)C=C7)C=C5)C(C=C9)=CC=C9N%10C%11=C(C%12=C%10C=CC(C)=C%12)C=C(C)C=C%11 |  | [N]C1=CC=C(N2C3=C(CC2)C=C(C)C=C3)C=C1 |  | CC1=CC=C(C=C1)N(C2=CC=C(C)C=C2)C3=CC=C(N4C5=C(C6=C4C=CC(C7=CC(C8=C9C=CC%10=C8)=C(C=C7)N9C%11=CC=C(C=C%11)N(C%12=CC=C(C)C=C%12)C%13=CC=C(C)C=C%13)=C6)C=C(C%14=CC%15=C(C=C%14)N(C%16=C%15C=C%10C=C%16)C%17=CC=C(C=C%17)N(C%18=CC=C(C)C=C%18)C%19=CC=C(C)C=C%19)C=C5)C=C3 |  | 380.0
zhu | CC1=CC(C2=C3C=CC(C)=C2)=C(C=C1)N3C4=NC(N5C6=C(C7=C5C=CC(C)=C7)C=C(C)C=C6)=NC(N8C9=C(C%10=C8C=CC(C)=C%10)C=C(C)C=C9)=N4 |  | CC1=CC(CC2)=C(C=C1)N2C3=NC(C)=NC(C)=N3 |  | CC1=NC(N2C3=C(C4=C2C=CC(C5=CC(C6=C7C=CC(C8=CC(C9=C%10C=CC%11=C9)=C(C=C8)N%10C%12=NC(C)=NC(C)=N%12)=C6)=C(C=C5)N7C%13=NC(C)=NC(C)=N%13)=C4)C=C%11C=C3)=NC(C)=N1 |  | 550.0 | w substracie przedstawiony jest węzeł triazynowy, natomiast w "molecule with a node) węzeł, który towrzy się w procesie powstawania siatki
zhu | O=C(C1=C2C=CC=C1)N(C3=CC=C(C#N)C=C3)N=C2C4=CC=C(C#N)C=C4 |  | Cc1nc(C)nc(c2ccc(n3c(=O)c(cccc4)c4c(c5ccc(C6=NC(C)=NC(C)=N6)cc5)n3)cc2)n1 |  | N#Cc%13ccc(c%11nn(c%10ccc(c9nc(c4ccc(n3nc(c1ccc(C#N)cc1)c2ccccc2c3=O)cc4)nc(c8ccc(n7nc(c5ccc(C#N)cc5)c6ccccc6c7=O)cc8)n9)cc%10)c(=O)c%12ccccc%11%12)cc%13 |  | 277.0
| N#CC(C=C1)=CC=C1C2=NC3=C(N=C(C4=CC=C(C#N)C=C4)S3)S2 |  | CC1=NC(C)=NC(C2=CC=C(C3=NC4=C(S3)N=C(S4)C5=CC=C(C=C5)C6=NC(C)=NC(C)=N6)C=C2)=N1 |  | N#CC(C=C1)=CC=C1C2=NC3=C(N=C(C4=CC=C(C5=NC(C(C=C6)=CC=C6C(S7)=NC8=C7N=C(C9=CC=C(C#N)C=C9)S8)=NC(C(C=C%10)=CC=C%10C(S%11)=NC%12=C%11N=C(C%13=CC=C(C#N)C=C%13)S%12)=N5)C=C4)S3)S2 |  | 209
| CC1=C(C#N)SC2=C1C(C)=C(C#N)S2 |  | CC1=C(C2=NC(C)=NC(C)=N2)SC3=C1C(C)=C(C4=NC(C)=NC(C)=N4)S3 |  | CC1=C(C#N)SC2=C1C(C)=C(C3=NC(C4=C(C)C(C(C)=C(C#N)S5)=C5S4)=NC(C(S6)=C(C)C7=C6SC(C#N)=C7C)=N3)S2 |  | 383
| N#CC1=CC=C(C#N)C2=NSN=C21 |  | CC1=NC(C(C2=NSN=C23)=CC=C3C4=NC(C)=NC(C)=N4)=NC(C)=N1 |  | N#CC1=CC=C(C2=NC(C3=CC=C(C#N)C4=NSN=C43)=NC(C5=CC=C(C#N)C6=NSN=C65)=N2)C7=NSN=C17 |  | 587
| FC(C(F)=C1F)=C(F)C(F)=C1C(N2C3=CC=C(C#N)C=C3)=CC4=C2C=C(C5=C(F)C(F)=C(F)C(F)=C5F)N4C6=CC=C(C#N)C=C6 |  | FC(C(F)=C1F)=C(C(F)=C1C2=CC3=C(C=C(N3C4=CC=C(C5=NC(C)=NC(C)=N5)C=C4)C6=C(C(F)=C(C(F)=C6F)F)F)N2C7=CC=C(C8=NC(C)=NC(C)=N8)C=C7)F |  | FC(C(F)=C1F)=C(C(F)=C1C2=CC3=C(C=C(N3C4=CC=C(C5=NC(C(C=C6)=CC=C6N7C(C8=C(F)C(F)=C(C(F)=C8F)F)=CC9=C7C=C(N9C%10=CC=C(C=C%10)C#N)C%11=C(C(F)=C(C(F)=C%11F)F)F)=NC(C(C=C%12)=CC=C%12N%13C(C%14=C(F)C(F)=C(C(F)=C%14F)F)=CC%15=C%13C=C(N%15C%16=CC=C(C=C%16)C#N)C%17=C(C(F)=C(C(F)=C%17F)F)F)=N5)C=C4)C%18=C(C(F)=C(C(F)=C%18F)F)F)N2C%19=CC=C(C=C%19)C#N)F |  | 444
| FC1=CC(F)=C(C2=CC3=C(C=C(N3C4=CC=C(C=C4)C#N)C5=C(C=C(C(F)=C5)F)F)N2C6=CC=C(C=C6)C#N)C=C1F |  | FC1=CC(F)=C(C2=CC3=C(C=C(N3C4=CC=C(C5=NC(C)=NC(C)=N5)C=C4)C6=C(C=C(C(F)=C6)F)F)N2C7=CC=C(C=C7)C8=NC(C)=NC(C)=N8)C=C1F |  | FC1=CC(F)=C(C2=CC3=C(C=C(N3C4=CC=C(C5=NC(C(C=C6)=CC=C6N7C(C8=CC(F)=C(C=C8F)F)=CC9=C7C=C(N9C%10=CC=C(C=C%10)C#N)C%11=C(C=C(C(F)=C%11)F)F)=NC(C(C=C%12)=CC=C%12N%13C(C%14=C(F)C=C(C(F)=C%14)F)=CC%15=C%13C=C(N%15C%16=CC=C(C=C%16)C#N)C%17=CC(F)=C(C=C%17F)F)=N5)C=C4)C%18=CC(F)=C(C=C%18F)F)N2C%19=CC=C(C=C%19)C#N)C=C1F |  | 84
| Nc(cc(N)c(cc1)c23)c2ccc4c3c1c(N(C5=O)C(c6c5cc7c(C([N]C7=O)=O)c6)=O)cc4N |  | Nc(cc(N)c(cc1)c23)c2ccc4c3c1c(N5C(c6cc(C(N(c(cc7N)c8ccc9c(N)cc(N)c%10c9c8c7cc%10)C%11=O)=O)c%11cc6C5=O)=O)cc4N |  | O=C1[N]C(c2cc(C(N(c(cc(N3C(c4cc(C([N]C5=O)=O)c5cc4C3=O)=O)c(cc6)c78)c7ccc9c8c6c(N%10C(c%11cc(C([N]C%12=O)=O)c%12cc%11C%10=O)=O)cc9N%13C(c%14cc(C([N]C%15=O)=O)c%15cc%14C%13=O)=O)C%16=O)=O)c%16cc21)=O |  | 163
| Nc1ccc(c2nc(c3ccc(N4COc5c(C4)ccc(c6nc(c7ccc(O)cc7)nc(c8ccc(O)cc8)n6)c5)cc3)nc(c9ccc(N)cc9)n2)cc1 |  | Cc1nc(c2ccc(N3COc4c(C3)ccc(c5nc(C)nc(C)n5)c4)cc2)nc(C)n1 |  | Cc1nc(c2cc3c(OCN(C3)c4ccc(c5nc(c6ccc(N7COc8c(C7)cc(c9nc(C)nc(C)n9)cc8)cc6)nc(c%10ccc(N%11COc%12c(C%11)cc(c%13nc(C)nc(C)n%13)cc%12)cc%10)n5)cc4)cc2)nc(C)n1 |  | 185
| Nc7nc(N)nc(/N=C/c6ccc(B5OB(c2ccc(/C=N/c1nc(N)nc(N)n1)cc2)OB(c4ccc(/C=N/c3nc(N)nc(N)n3)cc4)O5)cc6)n7 |  | [N]c1nc([N])nc(/N=C/c2ccc(B3OB(C)OB(C)O3)cc2)n1 |  | c1(/N=C/c2ccc(B3OB(OB(O3)c4ccccc4)c5ccccc5)cc2)nc(/N=C/c6ccc(B7OB(OB(O7)c8ccccc8)c9ccccc9)cc6)nc(/N=C/c%10ccc(B%11OB(OB(O%11)c%12ccccc%12)c%13ccccc%13)cc%10)n1 |  | 231
| Oc(c1)c(O)cc2c1c(cc(O)c(O)c3)c3c4c2cc5c(OB(O5)c6ccc(B7Oc(c8)c(O7)cc9c8c(cc(O)c(O)c%10)c%10c%11c9cc(O)c(O)c%11)cc6)c4 |  | Oc(c1)c(O)cc2c1c(cc(O)c(O)c3)c3c4c2cc5c(OB(O5)c6ccc(B7Oc(c8)c(O7)cc9c8c(cc(O)c(O)c%10)c%10c%11c9cc(O)c(O)c%11)cc6)c4 |  | Oc1c(O)cc2c(cc(O)c(O)c3)c3c4cc(O5)c(OB5c6ccc(B(O7)Oc8c7cc9c%10cc(OB(O%11)c%12ccc(B%13Oc(c%14)c(O%13)cc%15c%14c(cc(O)c(O)c%16)c%16c%17c%15cc(O)c(O)c%17)cc%12)c%11cc%10c(cc(OB(O%18)c%19ccc(B%20Oc(c%21)c(O%20)cc%22c%21c(cc(O)c(O)c%23)c%23c%24c%22cc(O)c(O)c%24)cc%19)c%18c%25)c%25c9c8)cc6)cc4c2c1 |  | 83
| NC1=CC2=C(C=C1)N(CCCCCC)C3=C2C(N(CCCCCC)C4=C5C=C(N)C=C4)=C5C6=C3C7=C(C=CC(N8C(C(C=C(C(N(C(C=C9)=CC%10=C9C%11=C(N%10CCCCCC)C%12=C(N(CCCCCC)C%13=C%12C=C(N)C=C%13)C%14=C%11N(CCCCCC)C%15=C%14C=C(N)C=C%15)C%16=O)=O)C%16=C%17)=C%17C8=O)=O)=C7)N6CCCCCC |  | O=C1N(C(C=C2)=CC3=C2C4=C(N3CCCCCC)C=CC=C4)C(C(C1=C5)=CC6=C5C(N(C6=O)C7=CC8=C(C=C7)N(CCCCCC)C9=C8C=CC=C9)=O)=O |  | CCCCCCN(C1=C2C3=C(C4=C1C5=C(N4CCCCCC)C=CC(N6C(C7=C(C6=O)C=C8C(C([N]C8=O)=O)=C7)=O)=C5)C(C=C(N9C(C%10=CC(C([N]C%11=O)=O)=C%11C=C%10C9=O)=O)C=C%12)=C%12N3CCCCCC)C%13=C2C=C(N%14C(C%15=C(C%14=O)C=C%16C(C([N]C%16=O)=O)=C%15)=O)C=C%13 |  | 141
| CCCCCCN1C(C2=C(C3=C4N(C5=C3C=C(C=C5)N)CCCCCC)N(C6=C2C=C(C=C6)N)CCCCCC)=C4C7=C1C=C(C=C7)/N=C/C8=CC=C(/C=N/C9=CC%10=C(C%11=C(C%12=C(C%13=C%11N(C%14=C%13C=C(C=C%14)N)CCCCCC)N(C%15=C%12C=C(C=C%15)N)CCCCCC)N%10CCCCCC)C=C9)C=C8 |  | CCCCCCN1C(C=CC=C2)=C2C3=C1C=C(C=C3)/N=C/C4=CC=C(/C=N/C5=CC6=C(C7=C(C=CC=C7)N6CCCCCC)C=C5)C=C4 |  | CCCCCCN1C2=C(C3=C1C=C(/N=C/C4=CC=C(C=C4)C=O)C=C3)C(N(CCCCCC)C5=C6C=C(/N=C/C7=CC=C(C=O)C=C7)C=C5)=C6C8=C2C(C=C(/N=C/C9=CC=C(C=O)C=C9)C=C%10)=C%10N8CCCCCC |  | 183
| O=S(C1=CC=C(C=C1)/N=C/C2=C(C(C=O)=C(C(C=O)=C2O)O)O)(C3=CC=C(C=C3)N)=O |  | O=S(C1=CC=C(C=C1)/N=C/C2=C(C(C=O)=C(C(C=O)=C2O)O)O)(C3=CC=C(C=C3)N)=O |  | O=S(C1=CC=C(/N=C/C2=C(O)C(/C=N/C3=CC=C(S(C4=CC=C(N)C=C4)(=O)=O)C=C3)=C(O)C(/C=N/C5=CC=C(S(C6=CC=C(N)C=C6)(=O)=O)C=C5)=C2O)C=C1)(C7=CC=C(N)C=C7)=O |  | 42
| O=C(C1=NC2=CC3=C(C=C2N=C1C(C4=O)=O)C5=C(C=C(N=C(C(C(C(C6=O)=O)=O)=O)C6=N7)C7=C5)C8=C3C=C(N=C(C(C(C(C9=O)=O)=O)=O)C9=N%10)C%10=C8)C4=O |  | O=C(C(C(C1=O)=O)=O)C(C1=N2)=NC(C2=C3)=CC4=C3CCCC4 |  | NC1=CC2=C(C3=C(C4=C2C=C5N=C6C7=NC8=CC(C(C=C(N)C(N)=C9)=C9C%10=C%11C=C(N)C(N)=C%10)=C%11C=C8N=C7C%12=NC%13=CC(C(C=C(N)C(N)=C%14)=C%14C%15=C%16C=C(N)C(N)=C%15)=C%16C=C%13N=C%12C6=NC5=C4)C=C(C(N)=C3)N)C=C1N |  | 2644
| O=C1/C(C(/C(C(/C1=C/NC2=NC=C(N/C=C3/C(C(/C(C(C\3=C/C)=O)=C/C)=O)=C/C)C=C2)=O)=C/C)=O)=C\C |  | O=C1/C(C(/C(C(/C1=C/NC2=NC=C(N/C=C3/C(C(/C(C(C\3=C/C)=O)=C/C)=O)=C/C)C=C2)=O)=C/C)=O)=C\C |  | O=C1/C(C(/C(C(/C1=C/NC2=NC=C(N)C=C2)=O)=C\C3=NC=C(N)C=C3)=O)=C\C4=NC=C(N)C=C4 |  | 181
| CC1=CC(/C=N/C(C=C2)=CC=C2C3=NC(C4=CC=C(N)C=C4)=NC(C5=CC=C(N)C=C5)=N3)=C(O)C(C=O)=C1 |  | CC1=NC(C2=CC=C(/N=C/C3=C(O)C(C=O)=CC(C)=C3)C=C2)=NC(C)=N1 |  | CC1=CC(/C=N/C(C=C2)=CC=C2C3=NC(C4=CC=C(/N=C/C5=CC(C)=C(C=O)C=C5O)C=C4)=NC(C6=CC=C(/N=C/C7=CC(C)=C(C=O)C=C7O)C=C6)=N3)=C(O)C(C=O)=C1 |  | 354
| O=S(C1=CC=C(OC2=CC=C(/C(C3=CC=C(C)C=C3)=C(C4=CC=C(C)C=C4)/C5=CC=C(C)C=C5)C=C2)C=C1)(C6=CC=C(O)C=C6)=O |  | O=S(C1=CC=C(OC2=CC=C(C=C)C=C2)C=C1)(C3=CC=C(OC4=CC=C(C=C)C=C4)C=C3)=O |  | O=S(C1=CC=C(OC2=CC=C(/C(C3=CC=C(OC(C=C4)=CC=C4S(=O)(C5=CC=C(O)C=C5)=O)C=C3)=C(C6=CC=C(OC(C=C7)=CC=C7S(=O)(C8=CC=C(O)C=C8)=O)C=C6)/C9=CC=C(OC(C=C%10)=CC=C%10S(=O)(C%11=CC=C(O)C=C%11)=O)C=C9)C=C2)C=C1)(C%12=CC=C(O)C=C%12)=O |  | 430
| O=CC1=CC2=C3C(C=C(C=O)S3)=C4C(C=C(/C=C5C(C(C=C(C(CC6=O)=O)C6=C7)=C7C\5=O)=O)S4)=C2S1 |  | O=C1C2=C(C=C(C(/C(C3=O)=C/C4=CCCS4)=O)C3=C2)C(/C1=C\C5=CC6=CC=CC=C6S5)=O |  | O=C1C2=C(C=C(C(CC3=O)=O)C3=C2)C(/C1=C\C4=CC5=C6C(C=C(/C=C7C(C(C=C(C(CC8=O)=O)C8=C9)=C9C\7=O)=O)S6)=C%10C(C=C(/C=C%11C(C(C=C(C(CC%12=O)=O)C%12=C%13)=C%13C\%11=O)=O)S%10)=C5S4)=O |  | 322
| NC(C=C1)=CC=C1C2=C(C=C3)C4=C(C=C2)OC5=C(C4=C3O6)C7=C6C=CC(C(C=C8)=CC=C8/N=C/C9=CC(C=O)=CC(C=O)=C9)=C7C=C5 |  | O=CC1=CC(C=O)=CC(/C=N/C2=CC=C(C3=C(C=CC(OC4=C5C(C=C6)=C(C7=CC=C(/N=C/C)C=C7)C=C4)=C8C5=C6O9)C8=C9C=C3)C=C2)=C1 |  | NC(C=C1)=CC=C1C2=C(C=C3)C4=C(C=C2)OC5=C(C4=C3O6)C7=C6C=CC(C(C=C8)=CC=C8/N=C/C9=CC(/C=N/C%10=CC=C(C%11=C(C=CC(OC%12=C%13C(C=C%14)=C(C%15=CC=C(N)C=C%15)C=C%12)=C%16C%13=C%14O%17)C%16=C%17C=C%11)C=C%10)=CC(/C=N/C%18=CC=C(C%19=C(C=CC(OC%20=C%21C(C=C%22)=C(C%23=CC=C(N)C=C%23)C=C%20)=C%24C%21=C%22O%25)C%24=C%25C=C%19)C=C%18)=C9)=C7C=C5 |  | 18
| NC1=CC=C(C2=C3C=CC(OC4=C5C(C=C6)=C(C7=CC=C(N/C=C8C(/C(C(/C(C\8=O)=C\C)=O)=C/C)=O)C=C7)C=C4)=C9C5=C6OC(C=C2)=C39)C=C1 |  | C/C=C(C(/C(C/1=O)=C\C)=O)/C(C1=C/NC2=CC=C(C=C2)C3=C(C=C4)C5=C(C=C3)OC6=C7C5=C4OC(C=C8)=C7C(C=C6)=C8C9=CC=C(C=C9)NC=C)=O |  | NC1=CC=C(C2=C3C=CC(OC4=C5C(C=C6)=C(C7=CC=C(N/C=C8C(/C(C(/C(C\8=O)=C\NC9=CC=C(C=C9)C%10=C%11C=CC(OC%12=C%13%14)=C%15C%14=C(OC(C=C%10)=C%11%15)C=CC%13=C(C=C%12)C%16=CC=C(C=C%16)N)=O)=C/NC%17=CC=C(C=C%17)C%18=C%19C=CC(OC%20=C%21%22)=C%23C%22=C(OC(C=C%18)=C%19%23)C=CC%21=C(C=C%20)C%24=CC=C(C=C%24)N)=O)C=C7)C=C4)=C%25C5=C6OC(C=C2)=C3%25)C=C1 |  | 55
| NC(C=C1)=CC=C1/N=C/C(C=C2)=CC=C2P(C3=CC=C(C=O)C=C3)C4=CC=C(C=O)C=C4 |  | CP(C1=CC=C(/C=N/C2=CC=C(/N=C/C3=CC=C(P(C)C)C=C3)C=C2)C=C1)C |  | NC(C=C1)=CC=C1/N=C/C(C=C2)=CC=C2P(C3=CC=C(/C=N/C4=CC=C(N)C=C4)C=C3)C5=CC=C(/C=N/C6=CC=C(N)C=C6)C=C5 |  | 100
| NC1=CC(C2=O)=C(C=C1)C(C3=C2C=CC(/N=C/C(S/4)=C(C=O)SC4=C5SC(C=O)=C(C=O)S/5)=C3)=O |  | O=C1C2=C(C=CC(/N=C/C)=C2)C(C3=C1C=CC(/N=C/C(S/4)=C(C=C)SC4=C5SC(C=C)=C(C=C)S/5)=C3)=O |  | NC1=CC(C2=O)=C(C=C1)C(C3=C2C=CC(/N=C/C(S/4)=C(/C=N/C5=CC(C(C(C=CC(N)=C6)=C6C7=O)=O)=C7C=C5)SC4=C8SC(/C=N/C9=CC(C(C(C=CC(N)=C%10)=C%10C%11=O)=O)=C%11C=C9)=C(/C=N/C%12=CC(C(C(C=CC(N)=C%13)=C%13C%14=O)=O)=C%14C=C%12)S/8)=C3)=O |  | 752
| NC(C=C1)=CC=C1N(C2=CC=C(N(C3=CC=C(N)C=C3)C4=CC=C(N)C=C4)C=C2)C(C=C5)=CC=C5/N=C/C(C=C6)=CC=C6C(C=C7C8=CC=C(C=O)C=C8)=C9C=CC%10=C(C9=C7C=C%11)C%11=C(C%12=CC=C(C=O)C=C%12)C=C%10C%13=CC=C(C=O)C=C%13 |  | CN(C1=CC=CC=C1)C(C=C2)=CC=C2/N=C/C(C=C3)=CC=C3C4=C5C=CC=CC5=CC=C4 |  | NC(C=C1)=CC=C1N(C2=CC=C(N(C3=CC=C(N)C=C3)C4=CC=C(N)C=C4)C=C2)C(C=C5)=CC=C5/N=C/C(C=C6)=CC=C6C(C=C7C8=CC=C(C=O)C=C8)=C9C=CC%10=C(C9=C7C=C%11)C%11=C(C%12=CC=C(C=O)C=C%12)C=C%10C%13=CC=C(C=NC(C=C%14)=CC=C%14N(C%15=CC=C(N)C=C%15)C(C=C%16)=CC=C%16N(C%17=CC=C(N)C=C%17)C%18=CC=C(N)C=C%18)C=C%13 |  | 189
| NC(C=C1)=CC=C1N(C2=CC=C(N(C3=CC=C(N)C=C3)C4=CC=C(N)C=C4)C=C2)C(C=C5)=CC=C5/N=C/C(C=C6)=CC=C6C7=CC=C(/C(C8=CC=C(C9=CC=C(C=O)C=C9)C=C8)=C(C%10=CC=C(C%11=CC=C(C=O)C=C%11)C=C%10)/C%12=CC=C(C%13=CC=C(C=O)C=C%13)C=C%12)C=C7 |  | CC(C=C1)=CC=C1C2=CC=C(/C=N/C3=CC=C(N(C)C4=CC=CC=C4)C=C3)C=C2 |  | NC(C=C1)=CC=C1N(C2=CC=C(N(C3=CC=C(N)C=C3)C4=CC=C(N)C=C4)C=C2)C(C=C5)=CC=C5/N=C/C(C=C6)=CC=C6C7=CC=C(/C(C8=CC=C(C9=CC=C(C=O)C=C9)C=C8)=C(C%10=CC=C(C%11=CC=C(/C=N/C(C=C%12)=CC=C%12N(C%13=CC=C(N)C=C%13)C(C=C%14)=CC=C%14N(C%15=CC=C(N)C=C%15)C%16=CC=C(N)C=C%16)C=C%11)C=C%10)/C%17=CC=C(C%18=CC=C(C=O)C=C%18)C=C%17)C=C7 |  | 237
| NC1=CC2=C(C=C1)C(C3=CC(NC4=CC=C(N(C5=CC=C(Br)C=C5)C6=CC=C(Br)C=C6)C=C4)=CC=C3C2=O)=O |  | CN(C)C(C=C1)=CC=C1NC2=CC=C3C(C(C(C=CC(NC)=C4)=C4C3=O)=O)=C2 |  | NC1=CC2=C(C=C1)C(C3=CC(NC4=CC=C(N(C5=CC=C(NC6=CC=C7C(C(C(C=CC(N)=C8)=C8C7=O)=O)=C6)C=C5)C9=CC=C(NC%10=CC=C%11C(C(C(C=CC(N)=C%12)=C%12C%11=O)=O)=C%10)C=C9)C=C4)=CC=C3C2=O)=O |  | 576
| NC1=CC2=C(C=C1)C(C3=CC(NC4=CC=C(C5=CC(C6=CC=C(Br)C=C6)=CC(C7=CC=C(Br)C=C7)=C5)C=C4)=CC=C3C2=O)=O |  | O=C1C2=C(C=CC(NC)=C2)C(C3=CC(NC4=CC=C(C5=CC(C)=CC(C)=C5)C=C4)=CC=C31)=O |  | NC1=CC2=C(C=C1)C(C3=CC(NC4=CC=C(C5=CC(C6=CC=C(NC7=CC=C8C(C(C(C=CC(N)=C9)=C9C8=O)=O)=C7)C=C6)=CC(C%10=CC=C(NC%11=CC%12=C(C=C%11)C(C%13=CC(N)=CC=C%13C%12=O)=O)C=C%10)=C5)C=C4)=CC=C3C2=O)=O |  | 165
| NC1=CC2=C(C=C1)C(C3=CC(NC4=CC=C(C(C=C(Br)C=C5)=C5N6C7=CC=C(Br)C=C7)C6=C4)=CC=C3C2=O)=O |  | NC1=CC2=C(C=C1)C(C3=CC(NC4=CC=C(C(C=C(Br)C=C5)=C5N6C7=CC=C(Br)C=C7)C6=C4)=CC=C3C2=O)=O |  | NC1=CC2=C(C=C1)C(C3=CC(NC4=CC=C(C(C=C(NC5=CC=C6C(C(C(C=CC(N)=C7)=C7C6=O)=O)=C5)C=C8)=C8N9C%10=CC=C(NC%11=CC=C%12C(C(C(C=CC(N)=C%13)=C%13C%12=O)=O)=C%11)C=C%10)C9=C4)=CC=C3C2=O)=O |  | 210
| NC1=CC2=C(C=C1)C(C3=CC(NC4=CC=C(C(C5=CC=C(Br)C=C5)(C6=CC=C(Br)C=C6)C7=CC=C(Br)C=C7)C=C4)=CC=C3C2=O)=O |  | O=C1C2=C(C=CC(NC)=C2)C(C3=CC(NC4=CC=C(C)C=C4)=CC=C31)=O |  | NC1=CC2=C(C=C1)C(C3=CC(NC4=CC=C(C(C5=CC=C(NC6=CC=C7C(C(C(C=CC(N)=C8)=C8C7=O)=O)=C6)C=C5)(C9=CC=C(NC%10=CC=C%11C(C(C(C=CC(N)=C%12)=C%12C%11=O)=O)=C%10)C=C9)C%13=CC=C(NC%14=CC=C%15C(C(C(C=CC(N)=C%16)=C%16C%15=O)=O)=C%14)C=C%13)C=C4)=CC=C3C2=O)=O |  | 208
| NC1=CC2=C(C=C1)C(C3=CC(NC4=CC=C(C(C5=C6C=C(Br)C=C5)(C7=CC=C(Br)C=C76)C8=CC=C(Br)C=C89)C9=C4)=CC=C3C2=O)=O |  | O=C1C2=C(C=CC(NC)=C2)C(C3=CC(NC4=CC=C(C)C(C)=C4)=CC=C31)=O |  | NC1=CC2=C(C=C1)C(C3=CC(NC4=CC=C(C(C5=C6C=C(NC7=CC=C8C(C(C(C=CC(N)=C9)=C9C8=O)=O)=C7)C=C5)(C%10=CC=C(NC%11=CC=C%12C(C(C(C=CC(N)=C%13)=C%13C%12=O)=O)=C%11)C=C%106)C%14=CC=C(NC%15=CC=C%16C(C(C(C=CC(N)=C%17)=C%17C%16=O)=O)=C%15)C=C%14%18)C%18=C4)=CC=C3C2=O)=O |  | 208
| O=C(N1CC(CCCCCCCC)CCCCCCCCCC)C2=CC(C3=CC=C(Br)S3)=C4C(C2=C5C1=O)=C(C(N(CC(CCCCCCCC)CCCCCCCCCC)C4=O)=O)C=C5C6=CC=C(S6)C(S7)=CC=C7C8=NC(C9=CC=C([Sn](C)(C)C)S9)=NC(C%10=CC=C([Sn](C)(C)C)S%10)=N8 |  | CC1=NC(C2=CC=C(C3=CC=C(C4=CC(C(N(CC(CCCCCCCC)CCCCCCCCCC)C5=O)=O)=C(C5=C(C6=CC=C(C7=CC=C(C8=NC(C)=NC(C)=N8)S7)S6)C=C9C(N%10CC(CCCCCCCC)CCCCCCCCCC)=O)C9=C4C%10=O)S3)S2)=NC(C)=N1 |  | O=C(N1CC(CCCCCCCC)CCCCCCCCCC)C2=CC(C3=CC=C(Br)S3)=C4C(C2=C5C1=O)=C(C(N(CC(CCCCCCCC)CCCCCCCCCC)C4=O)=O)C=C5C6=CC=C(S6)C(S7)=CC=C7C8=NC(C9=CC=C(C%10=CC=C(C%11=CC(C(N(CC(CCCCCCCC)CCCCCCCCCC)C%12=O)=O)=C(C%12=C(C%13=CC=C(Br)S%13)C=C%14C(N%15CC(CCCCCCCC)CCCCCCCCCC)=O)C%14=C%11C%15=O)S%10)S9)=NC(C%16=CC=C(C%17=CC=C(C%18=CC(C(N(CC(CCCCCCCC)CCCCCCCCCC)C%19=O)=O)=C(C%19=C(C%20=CC=C(Br)S%20)C=C%21C(N%22CC(CCCCCCCC)CCCCCCCCCC)=O)C%21=C%18C%22=O)S%17)S%16)=N8 |  | 425
| NC1=C(C=CC=C2/N=C/C3=CC(C=O)=C(O)C(C=O)=C3)C2=CC=C1 |  | OC(C(/C=N\C1=CC=CC2=C(/N=C/C)C=CC=C21)=C3)=C(C=C)C=C3C=C |  | NC1=C(C=CC=C2/N=C\C3=CC(/C=N/C4=CC=CC5=C(N)C=CC=C54)=C(O)C(/C=N\C6=CC=CC7=C(N)C=CC=C76)=C3)C2=CC=C1 |  | 583
| NC1=C(C2=CC=C1)C=CC=C2/N=C/C3=CC(C=O)=C(C(C=O)=C3O)O |  | OC(C(/C=N\C1=CC=CC2=C(/N=C/C)C=CC=C21)=C3)=C(C=C)C(O)=C3C=C |  | NC1=C(C=CC=C2/N=C\C3=CC(/C=N/C4=CC=CC5=C(N)C=CC=C54)=C(O)C(/C=N/C6=CC=CC7=C(N)C=CC=C76)=C3O)C2=CC=C1 |  | 362
| OC1=C(NCC2=C(O)C=C(C=O)C(O)=C2)C(N)=C(O)C(N)=C1N |  | OC1=C(NCC2=C(O)C=C(CNC)C(O)=C2)C(NC)=C(O)C(NC)=C1NC |  | OC1=C(NCC2=C(O)C=C(C=O)C(O)=C2)C(NC3=C(O)C=C(C=O)C(O)=C3)=C(O)C(NC4=C(O)C=C(C=O)C(O)=C4)=C1NC5=C(O)C=C(C=O)C(O)=C5 |  | 3
| O=C(C(C=C1)=C2C3=C1C(N(C4=C(N)C(C(N)=C(N)C4=O)=O)C(C3=CC=C25)=O)=O)N(C6=C(N)C(C(N)=C(N)C6=O)=O)C5=O |  | O=C(C(C=C1)=C2C3=C1C([N]C(C3=CC=C24)=O)=O)N(C5=C(N)C(=C(N)C(N)=C5=O)=O)C4=O |  | O=C(C(C=C1)=C2C3=C1C(N(C)C(C3=CC=C24)=O)=O)N(C5=C(N(C6=O)C(C7=CC=C(C8=C9C=CC6=C87)C(N(C)C9=O)=O)=O)C(C(N(C%10=O)C(C%11=CC=C(C%12=C%13C=CC%10=C%12%11)C(N(C)C%13=O)=O)=O)=C(N(C%14=O)C(C%15=CC=C(C%16=C%17C=CC%14=C%16%15)C(N(C)C%17=O)=O)=O)C5=O)=O)C4=O |  | 284
| O=C1C(C2=C(C3=CC(/C=N/C4=CC=C(C5=C(C=CC6=C(C7=CC=C(N)C=C7)C=C(C8=CC=C(N)C=C8)C(C=C9)=C6%10)C%10=C9C(C%11=CC=C(N)C=C%11)=C5)C=C4)=CS3)N1CCCCCCCC)=C(C%12=CC(C=O)=CS%12)N(CCCCCCCC)C2=O |  | O=C1C(C2=C(C3=CC(/C=N/C4=CC=C(C5=C(C=CCC6)C6=CC(C)=C5)C=C4)=CS3)N1CCCCCCCC)=C(C7=CC(/C=N/C8=CC=C(C9=C(CCC=C%10)C%10=CC(C)=C9)C=C8)=CS7)N(CCCCCCCC)C2=O |  | O=C1C(C2=C(C3=CC(/C=N/C4=CC=C(C5=C(C=CC6=C(C7=CC=C(/N=C/C(S8)=CC=C8C9=C%10C(C(N9CCCCCCCC)=O)=C(C%11=CC(C=O)=CS%11)N(CCCCCCCC)C%10=O)C=C7)C=C(C%12=CC=C(/N=C/C(S%13)=CC=C%13C%14=C%15C(C(N%14CCCCCCCC)=O)=C(C%16=CC(C=O)=CS%16)N(CCCCCCCC)C%15=O)C=C%12)C(C=C%17)=C6%18)C%18=C%17C(C%19=CC=C(/N=C/C%20=CSC(C%21=C%22C(C(N%21CCCCCCCC)=O)=C(C%23=CC(C=O)=CS%23)N(CCCCCCCC)C%22=O)=C%20)C=C%19)=C5)C=C4)=CS3)N1CCCCCCCC)=C(C%24=CC(C=O)=CS%24)N(CCCCCCCC)C2=O |  | 227
| O=C1C(C2=C(C3=CC=C(/C=N/C4=CC=C(C5=CC(C6=CC=C(N)C=C6)=CC(C7=CC=C(N)C=C7)=C5)C=C4)S3)N1CCCCCCCC)=C(C8=CC(C=O)=CS8)N(CCCCCCCC)C2=O |  | O=C1C(C2=C(C3=CC=C(/C=N/C4=CC=C(C5=CC(C)=CC(C)=C5)C=C4)S3)N1CCCCCCCC)=C(C6=CC(C=NC7=CC=C(C8=CC(C)=CC(C)=C8)C=C7)=CS6)N(CCCCCCCC)C2=O |  | O=C1C(C2=C(N1CCCCCCCC)C3=CC=C(S3)/C=N/C4=CC=C(C=C4)C5=CC(C6=CC=C(C=C6)/N=C/C(S7)=CC=C7C(N8CCCCCCCC)=C9C(C8=O)=C(N(C9=O)CCCCCCCC)C%10=CC(C=O)=CS%10)=CC(C%11=CC=C(C=C%11)/N=C/C(S%12)=CC=C%12C(N%13CCCCCCCC)=C%14C(C%13=O)=C(N(C%14=O)CCCCCCCC)C%15=CC(C=O)=CS%15)=C5)=C(N(C2=O)CCCCCCCC)C%16=CC(C=O)=CS%16 |  | 50
| NC1=CC=C(C2=CC=C3C(C4(C5=C3C=CC(C6=CC=C(N)C=C6)=C5)C7=CC(C8=CC=C(N)C=C8)=CC=C7C9=C4C=C(C%10=CC=C(/N=C/C%11=CC=C(C=O)C=C%11)C=C%10)C=C9)=C2)C=C1 |  | O=CC(C=C1)=CC=C1/C=N/C2=CC=C(C3=CC4=C(C5=CC=C(C6=CC=C(/N=C/C7=CC=C(C=O)C=C7)C=C6)C=C5C4)C=C3)C=C2 |  | O=CC(C=C1)=CC=C1/C=N/C2=CC=C(C3=CC4=C(C5=CC=C(C6=CC=C(/N=C/C7=CC=C(C=O)C=C7)C=C6)C=C5C84C9=CC(C%10=CC=C(/N=C/C%11=CC=C(C=O)C=C%11)C=C%10)=CC=C9C%12=C8C=C(C%13=CC=C(/N=C/C%14=CC=C(C=O)C=C%14)C=C%13)C=C%12)C=C3)C=C2 |  | 251
| O=CC(C=C1)=CC=C1[Sb](C2=CC=C(/C=N/C3=CC=C(C4=CC(O)=C(N)C=C4)C=C3O)C=C2)C5=CC=C(C=O)C=C5 |  | OC1=CC(C2=CC(O)=C(/N=C/C3=CC=C([Sb](C)C)C=C3)C=C2)=CC=C1/N=C/C(C=C4)=CC=C4[Sb](C)C |  | NC(C=C1)=C(O)C=C1C(C=C2O)=CC=C2/N=C/C(C=C3)=CC=C3[Sb](C4=CC=C(/C=N/C5=CC=C(C6=CC(O)=C(N)C=C6)C=C5O)C=C4)C7=CC=C(/C=N/C8=CC=C(C9=CC(O)=C(N)C=C9)C=C8O)C=C7 |  | 768
| O=CC1=CC=C([Sb](C2=CC=C(C=C2)C=O)C3=CC=C(C=C3)/C=N/C4=CC=C(C=C4[H])C5=CC([H])=C(C=C5)N)C=C1 |  | [H]C1=CC(C2=CC([H])=C(/N=C/C3=CC=C([Sb](C)C)C=C3)C=C2)=CC=C1/N=C/C(C=C4)=CC=C4[Sb](C)C |  | NC(C=C1)=C([H])C=C1C(C=C2[H])=CC=C2/N=C/C(C=C3)=CC=C3[Sb](C4=CC=C(/C=N/C5=CC=C(C6=CC([H])=C(N)C=C6)C=C5[H])C=C4)C7=CC=C(/C=N/C8=CC=C(C9=CC([H])=C(N)C=C9)C=C8[H])C=C7 |  | 393
| OC1=CC2=C(C=C(O)C(O)=C3)C3=C(C=C(OB(C4=CC=C(B(O)O)C=C4)O5)C5=C6)C6=C2C=C1O |  | C12=CC=CC=C1C=C3C(OB(C4=CC=C(B5OC(C(O5)=C6)=CC7=C6C=CC=C7)C=C4)O3)=C2 |  | OB(O)C(C=C1)=CC=C1B2OC3=CC4=C5C(C=C(OB(C6=CC=C(B(O)O)C=C6)O7)C7=C5)=C8C(C=C(OB(C9=CC=C(B(O)O)C=C9)O%10)C%10=C8)=C4C=C3O2 |  | 40
| FC(C=C(C(F)=C1C2=CC3=C(C=C(N3C4=CC=C(C=C4)C#N)C5=C(C(F)=CC(F)=C5F)F)N2C6=CC=C(C=C6)C#N)F)=C1F |  | FC(C=C(F)C(F)=C1C2=CC3=C(N2C4=CC=C(C=C4)C5=NC(C)=NC(C)=N5)C=C(C6=C(F)C(F)=CC(F)=C6F)N3C7=CC=C(C=C7)C8=NC(C)=NC(C)=N8)=C1F |  | FC(C=C(F)C(F)=C1C2=CC3=C(N2C4=CC=C(C#N)C=C4)C=C(C5=C(F)C(F)=CC(F)=C5F)N3C6=CC=C(C=C6)C7=NC(C8=CC=C(N9C(C%10=C(C(F)=CC(F)=C%10F)F)=CC%11=C9C=C(C%12=C(F)C(F)=CC(F)=C%12F)N%11C%13=CC=C(C#N)C=C%13)C=C8)=NC(C%14=CC=C(N%15C(C%16=C(C(F)=CC(F)=C%16F)F)=CC%17=C%15C=C(C%18=C(F)C(F)=CC(F)=C%18F)N%17C%19=CC=C(C#N)C=C%19)C=C%14)=N7)=C1F |  | 244
| N#CC(C=C1)=CC=C1N2C3=C(N(C4=CC=C(C#N)C=C4)C(C5=CC=CS5)=C3)C=C2C6=CC=CS6 |  | CC1=NC(C)=NC(C(C=C2)=CC=C2N(C(C3=CC=CS3)=C4)C5=C4N(C6=CC=C(C7=NC(C)=NC(C)=N7)C=C6)C(C8=CC=CS8)=C5)=N1 |  | N#CC(C=C1)=CC=C1N2C3=C(N(C4=CC=C(C5=NC(C(C=C6)=CC=C6N(C(C7=CC=CS7)=C8)C9=C8N(C%10=CC=C(C#N)C=C%10)C(C%11=CC=CS%11)=C9)=NC(C(C=C%12)=CC=C%12N(C(C%13=CC=CS%13)=C%14)C%15=C%14N(C%16=CC=C(C#N)C=C%16)C(C%17=CC=CS%17)=C%15)=N5)C=C4)C(C%18=CC=CS%18)=C3)C=C2C%19=CC=CS%19 |  | 703
| N#CC(C=C1)=CC=C1N2C3=C(N(C4=CC=C(C#N)C=C4)C(C5=CC=CC=C5)=C3)C=C2C6=CC=CC=C6 |  | CC1=NC(C)=NC(C(C=C2)=CC=C2N(C(C3=CC=CC=C3)=C4)C5=C4N(C6=CC=C(C7=NC(C)=NC(C)=N7)C=C6)C(C8=CC=CC=C8)=C5)=N1 |  | N#CC(C=C1)=CC=C1N2C3=C(N(C4=CC=C(C5=NC(C(C=C6)=CC=C6N(C(C7=CC=CC=C7)=C8)C9=C8N(C%10=CC=C(C#N)C=C%10)C(C%11=CC=CC=C%11)=C9)=NC(C(C=C%12)=CC=C%12N(C(C%13=CC=CC=C%13)=C%14)C%15=C%14N(C%16=CC=C(C#N)C=C%16)C(C%17=CC=CC=C%17)=C%15)=N5)C=C4)C(C%18=CC=CC=C%18)=C3)C=C2C%19=CC=CC=C%19 |  | 143
| N#CC(C=C1)=CC=C1N2C3=C(N(C4=CC=C(C#N)C=C4)C(C5=CC6=C(C=CC=C6)S5)=C3)C=C2C7=CC8=C(C=CC=C8)S7 |  | CC1=NC(C)=NC(C(C=C2)=CC=C2N(C(C3=CC4=C(C=CC=C4)S3)=C5)C6=C5N(C7=CC=C(C8=NC(C)=NC(C)=N8)C=C7)C(C9=CC%10=C(C=CC=C%10)S9)=C6)=N1 |  | N#CC(C=C1)=CC=C1N2C3=C(N(C4=CC=C(C5=NC(C(C=C6)=CC=C6N(C(C7=CC(C=CC=C8)=C8S7)=C9)C%10=C9N(C%11=CC=C(C#N)C=C%11)C(C%12=CC(C=CC=C%13)=C%13S%12)=C%10)=NC(C(C=C%14)=CC=C%14N(C(C%15=CC(C=CC=C%16)=C%16S%15)=C%17)C%18=C%17N(C%19=CC=C(C#N)C=C%19)C(C%20=CC(C=CC=C%21)=C%21S%20)=C%18)=N5)C=C4)C(C%22=CC(C=CC=C%23)=C%23S%22)=C3)C=C2C%24=CC(C=CC=C%25)=C%25S%24 |  | 694
| N#CC(C=C1)=CC=C1/C(C2=CC=C(/C(C3=CC=C(C#N)C=C3)=C4N=C5C=C\4)N2)=C6C=CC(/C(C7=CC=C(C#N)C=C7)=C8C=C/C(N/8)=C5\C9=CC=C(C#N)C=C9)=N\6 |  | CC1=NC(C)=NC(C(C=C2)=CC=C2/C(C3=CC=C(/C(C4=CC=C(C#N)C=C4)=C5N=C6C=C\5)N3)=C7C=CC(/C(C8=CC=C(C#N)C=C8)=C9C=C/C(N/9)=C6\C%10=CC=C(C%11=NC(C)=NC(C)=N%11)C=C%10)=N\7)=N1 |  | N#CC(C=C1)=CC=C1/C(C2=CC=C(/C(C3=CC=C(C#N)C=C3)=C4N=C5C=C\4)N2)=C6C=CC(/C(C7=CC=C(C#N)C=C7)=C8C=C/C(N/8)=C5\C9=CC=C(C%10=NC(C(C=C%11)=CC=C%11/C(C%12=CC=C(/C(C%13=CC=C(C#N)C=C%13)=C%14C=CC(/C(C%15=CC=C(C#N)C=C%15)=C%16C=C/C(N/%16)=C%17\C%18=CC=C(C#N)C=C%18)=N/%14)N%12)=C%19N=C%17C=C/%19)=NC(C(C=C%20)=CC=C%20/C(C%21=CC=C(/C(C%22=CC=C(C#N)C=C%22)=C%23N=C%24C=C\%23)N%21)=C%25C=CC(/C(C%26=CC=C(C#N)C=C%26)=C%27C=C/C(N/%27)=C%24\C%28=CC=C(C#N)C=C%28)=N\%25)=N%10)C=C9)=N\6 |  | 218
| N#CC(C=C1)=CC=C1C(N2)=NC3=C2C4=C5C6=C3C=CC=C6C7=C(N=C(C8=CC=C(C#N)C=C8)N7)C5=CC=C4 |  | CC1=NC(C)=NC(C(C=C2)=CC=C2C(N3)=NC4=C3C5=C6C7=C4C=CC=C7C8=C(N=C(C9=CC=C(C%10=NC(C)=NC(C)=N%10)C=C9)N8)C6=CC=C5)=N1 |  | N#CC(C=C1)=CC=C1C(N2)=NC3=C2C4=C5C6=C3C=CC=C6C7=C(N=C(C8=CC=C(C9=NC(C(C=C%10)=CC=C%10C(N%11)=NC%12=C%11C%13=CC=CC%14=C%13C%15=C(C=CC=C%15%12)C%16=C%14N=C(C%17=CC=C(C#N)C=C%17)N%16)=NC(C(C=C%18)=CC=C%18C(N%19)=NC%20=C%19C%21=CC=CC%22=C%21C%23=C(C=CC=C%23%20)C%24=C%22N=C(C%25=CC=C(C#N)C=C%25)N%24)=N9)C=C8)N7)C5=CC=C4 |  | 153
| NC(C=C1)=NC=C1C2=NC(C3=CN=C(/N=C/C4=CC=C(OC5=NC(OC6=CC=C(C=O)C=C6)=NC(OC7=CC=C(C=O)C=C7)=N5)C=C4)C=C3)=NC(C8=CN=C(N)C=C8)=N2 |  | CC1=NC(C)=NC(C2=CN=C(/N=C/C3=CC=C(OC4=NC(OC)=NC(OC)=N4)C=C3)C=C2)=N1 |  | O=CC(C=C1)=CC=C1OC2=NC(OC(C=C3)=CC=C3/C=N/C(C=C4)=NC=C4C5=NC(C6=CN=C(/N=C/C7=CC=C(OC8=NC(OC9=CC=C(C=O)C=C9)=NC(OC%10=CC=C(C=O)C=C%10)=N8)C=C7)C=C6)=NC(C%11=CN=C(/N=C/C%12=CC=C(OC%13=NC(OC%14=CC=C(C=O)C=C%14)=NC(OC%15=CC=C(C=O)C=C%15)=N%13)C=C%12)C=C%11)=N5)=NC(OC%16=CC=C(C=O)C=C%16)=N2 |  | 278
| NC(C=C1)=NC=C1C2=NC(C3=CN=C(/N=C/C4=CC=C(OC5=NC(OC6=C(OC)C=C(C=O)C=C6)=NC(OC7=C(OC)C=C(C=O)C=C7)=N5)C(OC)=C4)C=C3)=NC(C8=CN=C(N)C=C8)=N2 |  | COC1=CC(/C=N/C(C=C2)=NC=C2C3=NC(C)=NC(C)=N3)=CC=C1OC4=NC(OC)=NC(OC)=N4 |  | COC1=CC(/C=N/C(C=C2)=NC=C2C3=NC(C4=CN=C(/N=C/C5=CC(OC)=C(OC6=NC(OC7=CC=C(C=O)C=C7OC)=NC(OC8=CC=C(C=O)C=C8OC)=N6)C=C5)C=C4)=NC(C9=CN=C(/N=C/C%10=CC(OC)=C(OC%11=NC(OC%12=CC=C(C=O)C=C%12OC)=NC(OC%13=CC=C(C=O)C=C%13OC)=N%11)C=C%10)C=C9)=N3)=CC=C1OC%14=NC(OC%15=C(OC)C=C(C=O)C=C%15)=NC(OC%16=C(OC)C=C(C=O)C=C%16)=N%14 |  | 382
| CC1=C(C2=CN(C3=CC=C(C#N)C=C3)N=N2)C(C)=C(C4=C(C)C(C5=CN(C6=CC=C(C#N)C=C6)N=N5)=C(C)C(C7=CN(C8=CC=C(C#N)C=C8)N=N7)=C4C)C(C)=C1C9=CN(C%10=CC=C(C#N)C=C%10)N=N9 |  | CC1=C(C2=CN(C3=CC=C(C4=NC(C)=NC(C)=N4)C=C3)N=N2)C(C)=C(C5=C(C)C(C6=CN(C7=CC=C(C8=NC(C)=NC(C)=N8)C=C7)N=N6)=C(C)C(C9=CN(C%10=CC=C(C%11=NC(C)=NC(C)=N%11)C=C%10)N=N9)=C5C)C(C)=C1C%12=CN(C%13=CC=C(C%14=NC(C)=NC(C)=N%14)C=C%13)N=N%12 |  | CC1=C(C2=CN(C3=CC=C(C#N)C=C3)N=N2)C(C)=C(C4=C(C)C(C5=CN(C6=CC=C(C#N)C=C6)N=N5)=C(C)C(C7=CN(C8=CC=C(C9=NC(C(C=C%10)=CC=C%10N%11N=NC(C%12=C(C)C(C%13=C(C)C(C%14=CN(C%15=CC=C(C#N)C=C%15)N=N%14)=C(C)C(C%16=CN(C%17=CC=C(C#N)C=C%17)N=N%16)=C%13C)=C(C)C(C%18=CN(C%19=CC=C(C#N)C=C%19)N=N%18)=C%12C)=C%11)=NC(C(C=C%20)=CC=C%20N%21N=NC(C%22=C(C)C(C%23=C(C)C(C%24=CN(C%25=CC=C(C#N)C=C%25)N=N%24)=C(C)C(C%26=CN(C%27=CC=C(C#N)C=C%27)N=N%26)=C%23C)=C(C)C(C%28=CN(C%29=CC=C(C#N)C=C%29)N=N%28)=C%22C)=C%21)=N9)C=C8)N=N7)=C4C)C(C)=C1C%30=CN(C%31=CC=C(C#N)C=C%31)N=N%30 |  | 228
| N#CC(C=C1)=CC=C1SC2=NC(SC3=CC=C(C#N)C=C3)=NC(SC4=CC=C(C#N)C=C4)=N2 |  | [S]C1=NC(SC2=CC=C(C3=NC(C)=NC(C)=N3)C=C2)=NC([S])=N1 |  | N#CC(C=C1)=CC=C1SC2=NC(SC3=CC=C(C#N)C=C3)=NC(SC4=CC=C(C5=NC(C(C=C6)=CC=C6SC7=NC(SC8=CC=C(C#N)C=C8)=NC(SC9=CC=C(C#N)C=C9)=N7)=NC(C(C=C%10)=CC=C%10SC%11=NC(SC%12=CC=C(C#N)C=C%12)=NC(SC%13=CC=C(C#N)C=C%13)=N%11)=N5)C=C4)=N2 |  | 1586
| NC(C=C1)=CC=C1C(C=C2)=CC=C2C3=NC(C4=CC=C(C5=CC=C(/N=C/C6=CC=C(OC7=CC=C(C=O)C=C7)C=C6)C=C5)C=C4)=NC(C8=CC=C(C9=CC=C(N)C=C9)C=C8)=N3 |  | CC1=NC(C(C=C2)=CC=C2C(C=C3)=CC=C3/N=C/C(C=C4)=CC=C4OC(C=C5)=CC=C5/C=N/C(C=C6)=CC=C6C(C=C7)=CC=C7C8=NC(C)=NC(C)=N8)=NC(C)=N1 |  | O=CC(C=C1)=CC=C1OC(C=C2)=CC=C2/C=N/C(C=C3)=CC=C3C(C=C4)=CC=C4C5=NC(C6=CC=C(C7=CC=C(/N=C/C8=CC=C(OC9=CC=C(C=O)C=C9)C=C8)C=C7)C=C6)=NC(C%10=CC=C(C%11=CC=C(/N=C/C%12=CC=C(OC%13=CC=C(C=O)C=C%13)C=C%12)C=C%11)C=C%10)=N5 |  | 48
| NC(C=C1)=CC=C1C2=NC(C3=CC=C(N)C=C3)=NC(C4=CC=C(/N=C/C5=CC(C(C(C=CC(C=O)=C6)=C6C7=O)=O)=C7C=C5)C=C4)=N2 |  | O=C1C2=C(C=CC(/N=C/C3=CC=C(C4=NC(C)=NC(C)=N4)C=C3)=C2)C(C5=C1C=CC(/C=N/C(C=C6)=CC=C6C7=NC(C)=NC(C)=N7)=C5)=O |  | O=C1C2=C(C=CC(C=O)=C2)C(C3=C1C=CC(/C=N/C(C=C4)=CC=C4C5=NC(C6=CC=C(/N=C/C7=CC(C(C(C=CC(C=O)=C8)=C8C9=O)=O)=C9C=C7)C=C6)=NC(C%10=CC=C(/N=C/C%11=CC(C(C(C=CC(C=O)=C%12)=C%12C%13=O)=O)=C%13C=C%11)C=C%10)=N5)=C3)=O |  | 640
| NC(C=C1)=CC=C1C2=NC(C3=CC=C(/N=C/C4=CC(C(C(SC(C=O)=C5)=C5C6=O)=O)=C6S4)C=C3)=NC(C7=CC=C(N)C=C7)=N2 |  | O=C1C2=C(SC(/C=N/C3=CC=C(C4=NC(C)=NC(C)=N4)C=C3)=C2)C(C5=C1SC(/C=N/C(C=C6)=CC=C6C7=NC(C)=NC(C)=N7)=C5)=O |  | O=C1C2=C(SC(C=O)=C2)C(C3=C1SC(/C=N/C(C=C4)=CC=C4C5=NC(C6=CC=C(/N=C/C7=CC8=C(C(C(C=C(C=O)S9)C9C8=O)=O)S7)C=C6)=NC(C%10=CC=C(/N=C/CC%11=CC%12=C(C(C(C=C(C=O)S%13)=C%13C%12=O)=O)S%11)C=C%10)=N5)=C3)=O |  | 273
| N#CC(C=C1)=CC=C1C2=C(C3=CC=C(C#N)C=C3)S/C(S2)=C4SC(C5=CC=C(C#N)C=C5)=C(C6=CC=C(C#N)C=C6)S\4 |  | CC1=NC(C)=NC(C(C=C2)=CC=C2C(S/3)=C(C4=CC=C(C#N)C=C4)SC3=C5SC(C6=CC=C(C7=NC(C)=NC(C)=N7)C=C6)=C(C8=CC=C(C#N)C=C8)S\5)=N1 |  | N#CC(C=C1)=CC=C1C2=C(C3=CC=C(C#N)C=C3)S/C(S2)=C4SC(C5=CC=C(C6=NC(C(C=C7)=CC=C7C8=C(C9=CC=C(C#N)C=C9)S/C(S8)=C%10SC(C%11=CC=C(C#N)C=C%11)=C(C%12=CC=C(C#N)C=C%12)S/%10)=NC(C(C=C%13)=CC=C%13C%14=C(C%15=CC=C(C#N)C=C%15)S/C(S%14)=C%16SC(C%17=CC=C(C#N)C=C%17)=C(C%18=CC=C(C#N)C=C%18)S/%16)=N6)C=C5)=C(C%19=CC=C(C#N)C=C%19)S\4 |  | 943
| CC1=CC(C2=NC(C3=CC(C)=C(N)C(C)=C3)=NC(C4=CC(C)=C(N)C(C)=C4)=N2)=CC(C)=C1/N=C/C5=C(O)C(C=O)=C(O)C(C=O)=C5O |  | CC1=CC(C2=NC(C)=NC(C)=N2)=CC(C)=C1/N=C/C3=C(O)C(/C=N/C)=C(O)C(/C=N/C)=C3O |  | CC1=CC(C2=NC(C3=CC(C)=C(/N=C/C4=C(O)C(C=O)=C(O)C(C=O)=C4O)C(C)=C3)=NC(C5=CC(C)=C(/N=C/C6=C(O)C(C=O)=C(O)C(C=O)=C6O)C(C)=C5)=N2)=CC(C)=C1/N=C/C7=C(O)C(C=O)=C(O)C(C=O)=C7O |  | 33
| BrC1=CC=C(NC2=NC(N)=NC(N)=N2)S1 |  | CNC1=NC(C(S2)=CC=C2NC3=NC(NC)=NC(NC)=N3)=NC(NC)=N1 |  | BrC1=CC=C(NC2=NC(NC3=CC=C(Br)S3)=NC(NC4=CC=C(Br)S4)=N2)S1 |  | 407